## Validation_Summary
Electrode | Scheme | Model | Feature_Set | R2_Mean | R2_SD | n_units | Unit
Ag-TiO2-MnO2 | 1 Holdout 80:20 | Extra Trees | Potential + Sweep | 1 | 0 | 6 | scan-rate curves
Ag-TiO2-MnO2 | 1 Holdout 80:20 | Extra Trees | Potential only | 0.038 | 0.0606 | 6 | scan-rate curves
Ag-TiO2-MnO2 | 1 Holdout 80:20 | HistGB | Potential + Sweep | 0.9998 | 0 | 6 | scan-rate curves
Ag-TiO2-MnO2 | 1 Holdout 80:20 | HistGB | Potential only | 0.6447 | 0.0196 | 6 | scan-rate curves
Ag-TiO2-MnO2 | 2 Shuffled 5-fold | Extra Trees | Potential + Sweep | 1 | 0 | 6 | scan-rate curves
Ag-TiO2-MnO2 | 2 Shuffled 5-fold | Extra Trees | Potential only | 0.002 | 0.043 | 6 | scan-rate curves
Ag-TiO2-MnO2 | 2 Shuffled 5-fold | HistGB | Potential + Sweep | 0.9998 | 0 | 6 | scan-rate curves
Ag-TiO2-MnO2 | 2 Shuffled 5-fold | HistGB | Potential only | 0.6365 | 0.0117 | 6 | scan-rate curves
Ag-TiO2-MnO2 | 3 Block 5-fold | Extra Trees | Potential + Sweep | -0.0062 | 0.1293 | 6 | scan-rate curves
Ag-TiO2-MnO2 | 3 Block 5-fold | Extra Trees | Potential only | -5.1141 | 0.3584 | 6 | scan-rate curves
Ag-TiO2-MnO2 | 3 Block 5-fold | HistGB | Potential + Sweep | -2.1545 | 0.2067 | 6 | scan-rate curves
Ag-TiO2-MnO2 | 3 Block 5-fold | HistGB | Potential only | -5.147 | 0.3356 | 6 | scan-rate curves
Ag-TiO2-MnO2 | 4 Leave-one-scan-rate-out | Extra Trees | Pooled features | 0.9621 | 0.057 | 6 | held-out curves
Ag-TiO2-MnO2 | 4 Leave-one-scan-rate-out | HistGB | Pooled features | 0.9513 | 0.0492 | 6 | held-out curves
Ag-TiO2-MnO2 | 5a Pooled shuffled 5-fold | Extra Trees | Pooled features | 1 | 0 | 5 | folds
Ag-TiO2-MnO2 | 5b Pooled purged 5-fold | Extra Trees | Pooled features | 0.9563 | 0.0308 | 5 | folds
Ag-TiO2-MnO2 | 5a Pooled shuffled 5-fold | HistGB | Pooled features | 0.9998 | 0 | 5 | folds
Ag-TiO2-MnO2 | 5b Pooled purged 5-fold | HistGB | Pooled features | 0.8501 | 0.0854 | 5 | folds
Bi-TiO2-MnO2 | 1 Holdout 80:20 | Extra Trees | Potential + Sweep | 0.9985 | 0.0009 | 6 | scan-rate curves
Bi-TiO2-MnO2 | 1 Holdout 80:20 | Extra Trees | Potential only | -0.2316 | 0.2641 | 6 | scan-rate curves
Bi-TiO2-MnO2 | 1 Holdout 80:20 | HistGB | Potential + Sweep | 0.9985 | 0.0004 | 6 | scan-rate curves
Bi-TiO2-MnO2 | 1 Holdout 80:20 | HistGB | Potential only | 0.5209 | 0.0738 | 6 | scan-rate curves
Bi-TiO2-MnO2 | 2 Shuffled 5-fold | Extra Trees | Potential + Sweep | 0.9983 | 0.001 | 6 | scan-rate curves
Bi-TiO2-MnO2 | 2 Shuffled 5-fold | Extra Trees | Potential only | -0.3593 | 0.3362 | 6 | scan-rate curves
Bi-TiO2-MnO2 | 2 Shuffled 5-fold | HistGB | Potential + Sweep | 0.9976 | 0.0003 | 6 | scan-rate curves
Bi-TiO2-MnO2 | 2 Shuffled 5-fold | HistGB | Potential only | 0.4838 | 0.1081 | 6 | scan-rate curves
Bi-TiO2-MnO2 | 3 Block 5-fold | Extra Trees | Potential + Sweep | -14.8769 | 15.2535 | 6 | scan-rate curves
Bi-TiO2-MnO2 | 3 Block 5-fold | Extra Trees | Potential only | -1038.0222 | 770.3327 | 6 | scan-rate curves
Bi-TiO2-MnO2 | 3 Block 5-fold | HistGB | Potential + Sweep | -73.2614 | 63.8061 | 6 | scan-rate curves
Bi-TiO2-MnO2 | 3 Block 5-fold | HistGB | Potential only | -1000.7761 | 747.1845 | 6 | scan-rate curves
Bi-TiO2-MnO2 | 4 Leave-one-scan-rate-out | Extra Trees | Pooled features | 0.8529 | 0.2781 | 6 | held-out curves
Bi-TiO2-MnO2 | 4 Leave-one-scan-rate-out | HistGB | Pooled features | 0.8031 | 0.2602 | 6 | held-out curves
Bi-TiO2-MnO2 | 5a Pooled shuffled 5-fold | Extra Trees | Pooled features | 0.9979 | 0.0002 | 5 | folds
Bi-TiO2-MnO2 | 5b Pooled purged 5-fold | Extra Trees | Pooled features | 0.8799 | 0.0858 | 5 | folds
Bi-TiO2-MnO2 | 5a Pooled shuffled 5-fold | HistGB | Pooled features | 0.9984 | 0.0002 | 5 | folds
Bi-TiO2-MnO2 | 5b Pooled purged 5-fold | HistGB | Pooled features | 0.7238 | 0.0936 | 5 | folds
Pb-TiO2-MnO2 | 1 Holdout 80:20 | Extra Trees | Potential + Sweep | 0.9954 | 0.0025 | 6 | scan-rate curves
Pb-TiO2-MnO2 | 1 Holdout 80:20 | Extra Trees | Potential only | 0.0098 | 0.2505 | 6 | scan-rate curves
Pb-TiO2-MnO2 | 1 Holdout 80:20 | HistGB | Potential + Sweep | 0.9979 | 0.001 | 6 | scan-rate curves
Pb-TiO2-MnO2 | 1 Holdout 80:20 | HistGB | Potential only | 0.6156 | 0.0773 | 6 | scan-rate curves
Pb-TiO2-MnO2 | 2 Shuffled 5-fold | Extra Trees | Potential + Sweep | 0.9954 | 0.0024 | 6 | scan-rate curves
Pb-TiO2-MnO2 | 2 Shuffled 5-fold | Extra Trees | Potential only | 0.1125 | 0.2887 | 6 | scan-rate curves
Pb-TiO2-MnO2 | 2 Shuffled 5-fold | HistGB | Potential + Sweep | 0.9978 | 0.0008 | 6 | scan-rate curves
Pb-TiO2-MnO2 | 2 Shuffled 5-fold | HistGB | Potential only | 0.6512 | 0.0955 | 6 | scan-rate curves
Pb-TiO2-MnO2 | 3 Block 5-fold | Extra Trees | Potential + Sweep | -1.0617 | 0.462 | 6 | scan-rate curves
Pb-TiO2-MnO2 | 3 Block 5-fold | Extra Trees | Potential only | -14.7575 | 4.7255 | 6 | scan-rate curves
Pb-TiO2-MnO2 | 3 Block 5-fold | HistGB | Potential + Sweep | -2.6148 | 1.4956 | 6 | scan-rate curves
Pb-TiO2-MnO2 | 3 Block 5-fold | HistGB | Potential only | -14.7169 | 4.6301 | 6 | scan-rate curves
Pb-TiO2-MnO2 | 4 Leave-one-scan-rate-out | Extra Trees | Pooled features | 0.9614 | 0.08 | 6 | held-out curves
Pb-TiO2-MnO2 | 4 Leave-one-scan-rate-out | HistGB | Pooled features | 0.9226 | 0.0714 | 6 | held-out curves
Pb-TiO2-MnO2 | 5a Pooled shuffled 5-fold | Extra Trees | Pooled features | 0.9943 | 0.0004 | 5 | folds
Pb-TiO2-MnO2 | 5b Pooled purged 5-fold | Extra Trees | Pooled features | 0.9513 | 0.0357 | 5 | folds
Pb-TiO2-MnO2 | 5a Pooled shuffled 5-fold | HistGB | Pooled features | 0.9977 | 0.0002 | 5 | folds
Pb-TiO2-MnO2 | 5b Pooled purged 5-fold | HistGB | Pooled features | 0.8837 | 0.082 | 5 | folds
TiO2-MnO2 | 1 Holdout 80:20 | Extra Trees | Potential + Sweep | 1 | 0 | 6 | scan-rate curves
TiO2-MnO2 | 1 Holdout 80:20 | Extra Trees | Potential only | -0.2908 | 0.1872 | 6 | scan-rate curves
TiO2-MnO2 | 1 Holdout 80:20 | HistGB | Potential + Sweep | 0.9997 | 0.0001 | 6 | scan-rate curves
TiO2-MnO2 | 1 Holdout 80:20 | HistGB | Potential only | 0.5072 | 0.0863 | 6 | scan-rate curves
TiO2-MnO2 | 2 Shuffled 5-fold | Extra Trees | Potential + Sweep | 1 | 0 | 6 | scan-rate curves
TiO2-MnO2 | 2 Shuffled 5-fold | Extra Trees | Potential only | -0.1938 | 0.2265 | 6 | scan-rate curves
TiO2-MnO2 | 2 Shuffled 5-fold | HistGB | Potential + Sweep | 0.9996 | 0.0001 | 6 | scan-rate curves
TiO2-MnO2 | 2 Shuffled 5-fold | HistGB | Potential only | 0.5464 | 0.0873 | 6 | scan-rate curves
TiO2-MnO2 | 3 Block 5-fold | Extra Trees | Potential + Sweep | -1.4569 | 1.5598 | 6 | scan-rate curves
TiO2-MnO2 | 3 Block 5-fold | Extra Trees | Potential only | -44.387 | 11.5248 | 6 | scan-rate curves
TiO2-MnO2 | 3 Block 5-fold | HistGB | Potential + Sweep | -3.7009 | 5.2425 | 6 | scan-rate curves
TiO2-MnO2 | 3 Block 5-fold | HistGB | Potential only | -42.927 | 11.2369 | 6 | scan-rate curves
TiO2-MnO2 | 4 Leave-one-scan-rate-out | Extra Trees | Pooled features | 0.9287 | 0.169 | 6 | held-out curves
TiO2-MnO2 | 4 Leave-one-scan-rate-out | HistGB | Pooled features | 0.8894 | 0.1613 | 6 | held-out curves
TiO2-MnO2 | 5a Pooled shuffled 5-fold | Extra Trees | Pooled features | 1 | 0 | 5 | folds
TiO2-MnO2 | 5b Pooled purged 5-fold | Extra Trees | Pooled features | 0.9629 | 0.0328 | 5 | folds
TiO2-MnO2 | 5a Pooled shuffled 5-fold | HistGB | Pooled features | 0.9998 | 0 | 5 | folds
TiO2-MnO2 | 5b Pooled purged 5-fold | HistGB | Pooled features | 0.9135 | 0.0538 | 5 | folds

## Schemes1-3_Pooled_NRMSE
Electrode | Scheme | Model | Feature_Set | R2_perfold_mean | R2_pooled_mean | R2_pooled_sd | NRMSE_mean
Ag-TiO2-MnO2 | 1 Holdout 80:20 | Extra Trees | Potential + Sweep | 1 | 1 | 0 | 0.003
Ag-TiO2-MnO2 | 1 Holdout 80:20 | Extra Trees | Potential only | 0.038 | 0.038 | 0.0606 | 0.9723
Ag-TiO2-MnO2 | 1 Holdout 80:20 | HistGB | Potential + Sweep | 0.9998 | 0.9998 | 0 | 0.0143
Ag-TiO2-MnO2 | 1 Holdout 80:20 | HistGB | Potential only | 0.6447 | 0.6447 | 0.0196 | 0.5909
Ag-TiO2-MnO2 | 2 Shuffled 5-fold | Extra Trees | Potential + Sweep | 1 | 1 | 0 | 0.0028
Ag-TiO2-MnO2 | 2 Shuffled 5-fold | Extra Trees | Potential only | 0.002 | 0.0098 | 0.0427 | 0.9949
Ag-TiO2-MnO2 | 2 Shuffled 5-fold | HistGB | Potential + Sweep | 0.9998 | 0.9998 | 0 | 0.0143
Ag-TiO2-MnO2 | 2 Shuffled 5-fold | HistGB | Potential only | 0.6365 | 0.6395 | 0.0115 | 0.6003
Ag-TiO2-MnO2 | 3 Block 5-fold | Extra Trees | Potential + Sweep | -0.0062 | 0.8227 | 0.0268 | 0.4202
Ag-TiO2-MnO2 | 3 Block 5-fold | Extra Trees | Potential only | -5.1141 | -0.3557 | 0.0217 | 1.1643
Ag-TiO2-MnO2 | 3 Block 5-fold | HistGB | Potential + Sweep | -2.1545 | 0.1216 | 0.016 | 0.9372
Ag-TiO2-MnO2 | 3 Block 5-fold | HistGB | Potential only | -5.147 | -0.3757 | 0.0192 | 1.1729
Bi-TiO2-MnO2 | 1 Holdout 80:20 | Extra Trees | Potential + Sweep | 0.9985 | 0.9985 | 0.0009 | 0.0373
Bi-TiO2-MnO2 | 1 Holdout 80:20 | Extra Trees | Potential only | -0.2316 | -0.2316 | 0.2641 | 1.1441
Bi-TiO2-MnO2 | 1 Holdout 80:20 | HistGB | Potential + Sweep | 0.9985 | 0.9985 | 0.0004 | 0.0396
Bi-TiO2-MnO2 | 1 Holdout 80:20 | HistGB | Potential only | 0.5209 | 0.5209 | 0.0738 | 0.7146
Bi-TiO2-MnO2 | 2 Shuffled 5-fold | Extra Trees | Potential + Sweep | 0.9983 | 0.9984 | 0.0009 | 0.0381
Bi-TiO2-MnO2 | 2 Shuffled 5-fold | Extra Trees | Potential only | -0.3593 | -0.3485 | 0.331 | 1.1531
Bi-TiO2-MnO2 | 2 Shuffled 5-fold | HistGB | Potential + Sweep | 0.9976 | 0.9977 | 0.0003 | 0.0478
Bi-TiO2-MnO2 | 2 Shuffled 5-fold | HistGB | Potential only | 0.4838 | 0.4875 | 0.1067 | 0.7123
Bi-TiO2-MnO2 | 3 Block 5-fold | Extra Trees | Potential + Sweep | -14.8769 | 0.0025 | 0.0728 | 0.9982
Bi-TiO2-MnO2 | 3 Block 5-fold | Extra Trees | Potential only | -1038.0222 | -0.694 | 0.3287 | 1.296
Bi-TiO2-MnO2 | 3 Block 5-fold | HistGB | Potential + Sweep | -73.2614 | 0.023 | 0.2702 | 0.9808
Bi-TiO2-MnO2 | 3 Block 5-fold | HistGB | Potential only | -1000.7761 | -0.7185 | 0.3262 | 1.3056
Pb-TiO2-MnO2 | 1 Holdout 80:20 | Extra Trees | Potential + Sweep | 0.9954 | 0.9954 | 0.0025 | 0.0602
Pb-TiO2-MnO2 | 1 Holdout 80:20 | Extra Trees | Potential only | 0.0098 | 0.0098 | 0.2505 | 0.9467
Pb-TiO2-MnO2 | 1 Holdout 80:20 | HistGB | Potential + Sweep | 0.9979 | 0.9979 | 0.001 | 0.0418
Pb-TiO2-MnO2 | 1 Holdout 80:20 | HistGB | Potential only | 0.6156 | 0.6156 | 0.0773 | 0.5909
Pb-TiO2-MnO2 | 2 Shuffled 5-fold | Extra Trees | Potential + Sweep | 0.9954 | 0.9954 | 0.0024 | 0.0633
Pb-TiO2-MnO2 | 2 Shuffled 5-fold | Extra Trees | Potential only | 0.1125 | 0.1235 | 0.2868 | 0.9259
Pb-TiO2-MnO2 | 2 Shuffled 5-fold | HistGB | Potential + Sweep | 0.9978 | 0.9979 | 0.0008 | 0.045
Pb-TiO2-MnO2 | 2 Shuffled 5-fold | HistGB | Potential only | 0.6512 | 0.6552 | 0.0953 | 0.5826
Pb-TiO2-MnO2 | 3 Block 5-fold | Extra Trees | Potential + Sweep | -1.0617 | 0.7264 | 0.0647 | 0.5196
Pb-TiO2-MnO2 | 3 Block 5-fold | Extra Trees | Potential only | -14.7575 | -0.1747 | 0.3004 | 1.0766
Pb-TiO2-MnO2 | 3 Block 5-fold | HistGB | Potential + Sweep | -2.6148 | 0.4957 | 0.1787 | 0.7011
Pb-TiO2-MnO2 | 3 Block 5-fold | HistGB | Potential only | -14.7169 | -0.194 | 0.3 | 1.0856
TiO2-MnO2 | 1 Holdout 80:20 | Extra Trees | Potential + Sweep | 1 | 1 | 0 | 0.002
TiO2-MnO2 | 1 Holdout 80:20 | Extra Trees | Potential only | -0.2908 | -0.2908 | 0.1872 | 1.1146
TiO2-MnO2 | 1 Holdout 80:20 | HistGB | Potential + Sweep | 0.9997 | 0.9997 | 0.0001 | 0.0161
TiO2-MnO2 | 1 Holdout 80:20 | HistGB | Potential only | 0.5072 | 0.5072 | 0.0863 | 0.6881
TiO2-MnO2 | 2 Shuffled 5-fold | Extra Trees | Potential + Sweep | 1 | 1 | 0 | 0.0025
TiO2-MnO2 | 2 Shuffled 5-fold | Extra Trees | Potential only | -0.1938 | -0.189 | 0.2275 | 1.0864
TiO2-MnO2 | 2 Shuffled 5-fold | HistGB | Potential + Sweep | 0.9996 | 0.9996 | 0.0001 | 0.0197
TiO2-MnO2 | 2 Shuffled 5-fold | HistGB | Potential only | 0.5464 | 0.5479 | 0.0874 | 0.6698
TiO2-MnO2 | 3 Block 5-fold | Extra Trees | Potential + Sweep | -1.4569 | 0.6665 | 0.089 | 0.5724
TiO2-MnO2 | 3 Block 5-fold | Extra Trees | Potential only | -44.387 | -0.5046 | 0.0883 | 1.2262
TiO2-MnO2 | 3 Block 5-fold | HistGB | Potential + Sweep | -3.7009 | 0.3911 | 0.1929 | 0.7734
TiO2-MnO2 | 3 Block 5-fold | HistGB | Potential only | -42.927 | -0.2968 | 0.1277 | 1.1376

## Per_Curve_Detail_Schemes1-3
Electrode | Scheme | Model | Feature_Set | ScanRate_Index | R2 | RMSE | R2_pooled | NRMSE
Ag-TiO2-MnO2 | 1 Holdout 80:20 | Extra Trees | Potential only | 0 | 0.1618 | 0.0635 | 0.1618 | 0.9099
Ag-TiO2-MnO2 | 1 Holdout 80:20 | HistGB | Potential only | 0 | 0.6847 | 0.039 | 0.6847 | 0.5581
Ag-TiO2-MnO2 | 1 Holdout 80:20 | Extra Trees | Potential + Sweep | 0 | 1 | 0.0003 | 1 | 0.0044
Ag-TiO2-MnO2 | 1 Holdout 80:20 | HistGB | Potential + Sweep | 0 | 0.9998 | 0.001 | 0.9998 | 0.0136
Ag-TiO2-MnO2 | 2 Shuffled 5-fold | Extra Trees | Potential only | 0 | 0.0898 | 0.0663 | 0.097 | 0.9503
Ag-TiO2-MnO2 | 2 Shuffled 5-fold | HistGB | Potential only | 0 | 0.6604 | 0.0405 | 0.6631 | 0.5804
Ag-TiO2-MnO2 | 2 Shuffled 5-fold | Extra Trees | Potential + Sweep | 0 | 1 | 0.0003 | 1 | 0.0045
Ag-TiO2-MnO2 | 2 Shuffled 5-fold | HistGB | Potential + Sweep | 0 | 0.9998 | 0.0011 | 0.9998 | 0.0157
Ag-TiO2-MnO2 | 3 Block 5-fold | Extra Trees | Potential only | 0 | -4.3825 | 0.0704 | -0.3113 | 1.1451
Ag-TiO2-MnO2 | 3 Block 5-fold | HistGB | Potential only | 0 | -4.4619 | 0.071 | -0.3364 | 1.156
Ag-TiO2-MnO2 | 3 Block 5-fold | Extra Trees | Potential + Sweep | 0 | -0.2692 | 0.0299 | 0.7686 | 0.481
Ag-TiO2-MnO2 | 3 Block 5-fold | HistGB | Potential + Sweep | 0 | -2.5764 | 0.0582 | 0.089 | 0.9545
Ag-TiO2-MnO2 | 1 Holdout 80:20 | Extra Trees | Potential only | 1 | 0.014 | 0.0791 | 0.014 | 0.9844
Ag-TiO2-MnO2 | 1 Holdout 80:20 | HistGB | Potential only | 1 | 0.6368 | 0.048 | 0.6368 | 0.5975
Ag-TiO2-MnO2 | 1 Holdout 80:20 | Extra Trees | Potential + Sweep | 1 | 1 | 0.0002 | 1 | 0.0026
Ag-TiO2-MnO2 | 1 Holdout 80:20 | HistGB | Potential + Sweep | 1 | 0.9998 | 0.0012 | 0.9998 | 0.0144
Ag-TiO2-MnO2 | 2 Shuffled 5-fold | Extra Trees | Potential only | 1 | -0.0154 | 0.0806 | -0.0075 | 1.0037
Ag-TiO2-MnO2 | 2 Shuffled 5-fold | HistGB | Potential only | 1 | 0.6317 | 0.0485 | 0.6348 | 0.6043
Ag-TiO2-MnO2 | 2 Shuffled 5-fold | Extra Trees | Potential + Sweep | 1 | 1 | 0.0002 | 1 | 0.0025
Ag-TiO2-MnO2 | 2 Shuffled 5-fold | HistGB | Potential + Sweep | 1 | 0.9998 | 0.0011 | 0.9998 | 0.014
Ag-TiO2-MnO2 | 3 Block 5-fold | Extra Trees | Potential only | 1 | -5.2616 | 0.084 | -0.3645 | 1.1681
Ag-TiO2-MnO2 | 3 Block 5-fold | HistGB | Potential only | 1 | -5.2871 | 0.0845 | -0.3836 | 1.1763
Ag-TiO2-MnO2 | 3 Block 5-fold | Extra Trees | Potential + Sweep | 1 | 0.0556 | 0.0281 | 0.8379 | 0.4027
Ag-TiO2-MnO2 | 3 Block 5-fold | HistGB | Potential + Sweep | 1 | -2.0703 | 0.0648 | 0.1281 | 0.9337
Ag-TiO2-MnO2 | 1 Holdout 80:20 | Extra Trees | Potential only | 2 | 0.014 | 0.0949 | 0.014 | 0.9844
Ag-TiO2-MnO2 | 1 Holdout 80:20 | HistGB | Potential only | 2 | 0.6368 | 0.0576 | 0.6368 | 0.5974
Ag-TiO2-MnO2 | 1 Holdout 80:20 | Extra Trees | Potential + Sweep | 2 | 1 | 0.0003 | 1 | 0.0027
Ag-TiO2-MnO2 | 1 Holdout 80:20 | HistGB | Potential + Sweep | 2 | 0.9998 | 0.0014 | 0.9998 | 0.0144
Ag-TiO2-MnO2 | 2 Shuffled 5-fold | Extra Trees | Potential only | 2 | -0.0152 | 0.0967 | -0.0073 | 1.0036
Ag-TiO2-MnO2 | 2 Shuffled 5-fold | HistGB | Potential only | 2 | 0.6317 | 0.0582 | 0.6348 | 0.6043
Ag-TiO2-MnO2 | 2 Shuffled 5-fold | Extra Trees | Potential + Sweep | 2 | 1 | 0.0002 | 1 | 0.0025
Ag-TiO2-MnO2 | 2 Shuffled 5-fold | HistGB | Potential + Sweep | 2 | 0.9998 | 0.0013 | 0.9998 | 0.014
Ag-TiO2-MnO2 | 3 Block 5-fold | Extra Trees | Potential only | 2 | -5.2588 | 0.1008 | -0.3645 | 1.1681
Ag-TiO2-MnO2 | 3 Block 5-fold | HistGB | Potential only | 2 | -5.2859 | 0.1014 | -0.3835 | 1.1762
Ag-TiO2-MnO2 | 3 Block 5-fold | Extra Trees | Potential + Sweep | 2 | 0.0314 | 0.0355 | 0.8273 | 0.4156
Ag-TiO2-MnO2 | 3 Block 5-fold | HistGB | Potential + Sweep | 2 | -2.0682 | 0.0777 | 0.1289 | 0.9333
Ag-TiO2-MnO2 | 1 Holdout 80:20 | Extra Trees | Potential only | 3 | 0.0132 | 0.1139 | 0.0132 | 0.9848
Ag-TiO2-MnO2 | 1 Holdout 80:20 | HistGB | Potential only | 3 | 0.6367 | 0.0691 | 0.6367 | 0.5975
Ag-TiO2-MnO2 | 1 Holdout 80:20 | Extra Trees | Potential + Sweep | 3 | 1 | 0.0003 | 1 | 0.0027
Ag-TiO2-MnO2 | 1 Holdout 80:20 | HistGB | Potential + Sweep | 3 | 0.9998 | 0.0017 | 0.9998 | 0.0144
Ag-TiO2-MnO2 | 2 Shuffled 5-fold | Extra Trees | Potential only | 3 | -0.0155 | 0.1161 | -0.0075 | 1.0037
Ag-TiO2-MnO2 | 2 Shuffled 5-fold | HistGB | Potential only | 3 | 0.6317 | 0.0699 | 0.6348 | 0.6043
Ag-TiO2-MnO2 | 2 Shuffled 5-fold | Extra Trees | Potential + Sweep | 3 | 1 | 0.0003 | 1 | 0.0025
Ag-TiO2-MnO2 | 2 Shuffled 5-fold | HistGB | Potential + Sweep | 3 | 0.9998 | 0.0016 | 0.9998 | 0.014
Ag-TiO2-MnO2 | 3 Block 5-fold | Extra Trees | Potential only | 3 | -5.2609 | 0.1209 | -0.3646 | 1.1681
Ag-TiO2-MnO2 | 3 Block 5-fold | HistGB | Potential only | 3 | -5.2861 | 0.1217 | -0.3835 | 1.1762
Ag-TiO2-MnO2 | 3 Block 5-fold | Extra Trees | Potential + Sweep | 3 | 0.0594 | 0.0404 | 0.8389 | 0.4014
Ag-TiO2-MnO2 | 3 Block 5-fold | HistGB | Potential + Sweep | 3 | -2.0706 | 0.0933 | 0.1279 | 0.9339
Ag-TiO2-MnO2 | 1 Holdout 80:20 | Extra Trees | Potential only | 4 | 0.0126 | 0.1367 | 0.0126 | 0.9851
Ag-TiO2-MnO2 | 1 Holdout 80:20 | HistGB | Potential only | 4 | 0.6367 | 0.0829 | 0.6367 | 0.5975
Ag-TiO2-MnO2 | 1 Holdout 80:20 | Extra Trees | Potential + Sweep | 4 | 1 | 0.0004 | 1 | 0.0027
Ag-TiO2-MnO2 | 1 Holdout 80:20 | HistGB | Potential + Sweep | 4 | 0.9998 | 0.002 | 0.9998 | 0.0144
Ag-TiO2-MnO2 | 2 Shuffled 5-fold | Extra Trees | Potential only | 4 | -0.0159 | 0.1393 | -0.0079 | 1.0039
Ag-TiO2-MnO2 | 2 Shuffled 5-fold | HistGB | Potential only | 4 | 0.6317 | 0.0839 | 0.6348 | 0.6043
Ag-TiO2-MnO2 | 2 Shuffled 5-fold | Extra Trees | Potential + Sweep | 4 | 1 | 0.0003 | 1 | 0.0025
Ag-TiO2-MnO2 | 2 Shuffled 5-fold | HistGB | Potential + Sweep | 4 | 0.9998 | 0.0019 | 0.9998 | 0.014
Ag-TiO2-MnO2 | 3 Block 5-fold | Extra Trees | Potential only | 4 | -5.2609 | 0.1451 | -0.3646 | 1.1681
Ag-TiO2-MnO2 | 3 Block 5-fold | HistGB | Potential only | 4 | -5.277 | 0.146 | -0.3835 | 1.1762
Ag-TiO2-MnO2 | 3 Block 5-fold | Extra Trees | Potential + Sweep | 4 | 0.0453 | 0.05 | 0.8325 | 0.4092
Ag-TiO2-MnO2 | 3 Block 5-fold | HistGB | Potential + Sweep | 4 | -2.0716 | 0.112 | 0.1276 | 0.934
Ag-TiO2-MnO2 | 1 Holdout 80:20 | Extra Trees | Potential only | 5 | 0.0126 | 0.2187 | 0.0126 | 0.9851
Ag-TiO2-MnO2 | 1 Holdout 80:20 | HistGB | Potential only | 5 | 0.6367 | 0.1327 | 0.6367 | 0.5975
Ag-TiO2-MnO2 | 1 Holdout 80:20 | Extra Trees | Potential + Sweep | 5 | 1 | 0.0006 | 1 | 0.0027
Ag-TiO2-MnO2 | 1 Holdout 80:20 | HistGB | Potential + Sweep | 5 | 0.9998 | 0.0032 | 0.9998 | 0.0144
Ag-TiO2-MnO2 | 2 Shuffled 5-fold | Extra Trees | Potential only | 5 | -0.0157 | 0.2229 | -0.0077 | 1.0038
Ag-TiO2-MnO2 | 2 Shuffled 5-fold | HistGB | Potential only | 5 | 0.6317 | 0.1342 | 0.6348 | 0.6043
Ag-TiO2-MnO2 | 2 Shuffled 5-fold | Extra Trees | Potential + Sweep | 5 | 1 | 0.0005 | 1 | 0.0025
Ag-TiO2-MnO2 | 2 Shuffled 5-fold | HistGB | Potential + Sweep | 5 | 0.9998 | 0.0031 | 0.9998 | 0.014
Ag-TiO2-MnO2 | 3 Block 5-fold | Extra Trees | Potential only | 5 | -5.2598 | 0.2321 | -0.3646 | 1.1681
Ag-TiO2-MnO2 | 3 Block 5-fold | HistGB | Potential only | 5 | -5.2842 | 0.2336 | -0.3836 | 1.1763
Ag-TiO2-MnO2 | 3 Block 5-fold | Extra Trees | Potential + Sweep | 5 | 0.0404 | 0.0808 | 0.8308 | 0.4113
Ag-TiO2-MnO2 | 3 Block 5-fold | HistGB | Potential + Sweep | 5 | -2.0697 | 0.1791 | 0.1283 | 0.9337
Bi-TiO2-MnO2 | 1 Holdout 80:20 | Extra Trees | Potential only | 0 | -0.4916 | 0.0121 | -0.4916 | 1.3252
Bi-TiO2-MnO2 | 1 Holdout 80:20 | HistGB | Potential only | 0 | 0.4402 | 0.0074 | 0.4402 | 0.8118
Bi-TiO2-MnO2 | 1 Holdout 80:20 | Extra Trees | Potential + Sweep | 0 | 0.9999 | 0.0001 | 0.9999 | 0.0105
Bi-TiO2-MnO2 | 1 Holdout 80:20 | HistGB | Potential + Sweep | 0 | 0.9987 | 0.0004 | 0.9987 | 0.0391
Bi-TiO2-MnO2 | 2 Shuffled 5-fold | Extra Trees | Potential only | 0 | -0.6956 | 0.0118 | -0.6795 | 1.296
Bi-TiO2-MnO2 | 2 Shuffled 5-fold | HistGB | Potential only | 0 | 0.3984 | 0.0071 | 0.4016 | 0.7736
Bi-TiO2-MnO2 | 2 Shuffled 5-fold | Extra Trees | Potential + Sweep | 0 | 0.9998 | 0.0001 | 0.9998 | 0.0128
Bi-TiO2-MnO2 | 2 Shuffled 5-fold | HistGB | Potential + Sweep | 0 | 0.9972 | 0.0005 | 0.9973 | 0.0518
Bi-TiO2-MnO2 | 3 Block 5-fold | Extra Trees | Potential only | 0 | -110.975 | 0.0088 | -1.0157 | 1.4197
Bi-TiO2-MnO2 | 3 Block 5-fold | HistGB | Potential only | 0 | -108.0336 | 0.0088 | -1.0463 | 1.4305
Bi-TiO2-MnO2 | 3 Block 5-fold | Extra Trees | Potential + Sweep | 0 | -0.275 | 0.0061 | -0.092 | 1.045
Bi-TiO2-MnO2 | 3 Block 5-fold | HistGB | Potential + Sweep | 0 | -8.3716 | 0.0069 | -0.4516 | 1.2048
Bi-TiO2-MnO2 | 1 Holdout 80:20 | Extra Trees | Potential only | 1 | -0.461 | 0.0211 | -0.461 | 1.2903
Bi-TiO2-MnO2 | 1 Holdout 80:20 | HistGB | Potential only | 1 | 0.4656 | 0.0127 | 0.4656 | 0.7804
Bi-TiO2-MnO2 | 1 Holdout 80:20 | Extra Trees | Potential + Sweep | 1 | 0.998 | 0.0008 | 0.998 | 0.0476
Bi-TiO2-MnO2 | 1 Holdout 80:20 | HistGB | Potential + Sweep | 1 | 0.9986 | 0.0006 | 0.9986 | 0.0397
Bi-TiO2-MnO2 | 2 Shuffled 5-fold | Extra Trees | Potential only | 1 | -0.694 | 0.0211 | -0.6753 | 1.2943
Bi-TiO2-MnO2 | 2 Shuffled 5-fold | HistGB | Potential only | 1 | 0.3803 | 0.0127 | 0.388 | 0.7823
Bi-TiO2-MnO2 | 2 Shuffled 5-fold | Extra Trees | Potential + Sweep | 1 | 0.9977 | 0.0008 | 0.9978 | 0.0474
Bi-TiO2-MnO2 | 2 Shuffled 5-fold | HistGB | Potential + Sweep | 1 | 0.9975 | 0.0008 | 0.9976 | 0.0489
Bi-TiO2-MnO2 | 3 Block 5-fold | Extra Trees | Potential only | 1 | -5.879 | 0.0166 | -0.9994 | 1.414
Bi-TiO2-MnO2 | 3 Block 5-fold | HistGB | Potential only | 1 | -5.4628 | 0.0166 | -1.0199 | 1.4212
Bi-TiO2-MnO2 | 3 Block 5-fold | Extra Trees | Potential + Sweep | 1 | -3.5498 | 0.0108 | -0.0232 | 1.0115
Bi-TiO2-MnO2 | 3 Block 5-fold | HistGB | Potential + Sweep | 1 | -3.4161 | 0.011 | 0.0296 | 0.9851
Bi-TiO2-MnO2 | 1 Holdout 80:20 | Extra Trees | Potential only | 2 | -0.3059 | 0.0257 | -0.3059 | 1.1934
Bi-TiO2-MnO2 | 1 Holdout 80:20 | HistGB | Potential only | 2 | 0.5002 | 0.0159 | 0.5002 | 0.7383
Bi-TiO2-MnO2 | 1 Holdout 80:20 | Extra Trees | Potential + Sweep | 2 | 0.9987 | 0.0008 | 0.9987 | 0.0379
Bi-TiO2-MnO2 | 1 Holdout 80:20 | HistGB | Potential + Sweep | 2 | 0.9989 | 0.0008 | 0.9989 | 0.0351
Bi-TiO2-MnO2 | 2 Shuffled 5-fold | Extra Trees | Potential only | 2 | -0.4107 | 0.0254 | -0.402 | 1.184
Bi-TiO2-MnO2 | 2 Shuffled 5-fold | HistGB | Potential only | 2 | 0.4351 | 0.0161 | 0.4402 | 0.7482
Bi-TiO2-MnO2 | 2 Shuffled 5-fold | Extra Trees | Potential + Sweep | 2 | 0.9985 | 0.0008 | 0.9986 | 0.0379
Bi-TiO2-MnO2 | 2 Shuffled 5-fold | HistGB | Potential + Sweep | 2 | 0.9979 | 0.001 | 0.998 | 0.0452
Bi-TiO2-MnO2 | 3 Block 5-fold | Extra Trees | Potential only | 2 | -1322.6004 | 0.021 | -0.8047 | 1.3434
Bi-TiO2-MnO2 | 3 Block 5-fold | HistGB | Potential only | 2 | -1263.5378 | 0.021 | -0.8255 | 1.3511
Bi-TiO2-MnO2 | 3 Block 5-fold | Extra Trees | Potential + Sweep | 2 | -15.2515 | 0.0141 | -0.013 | 1.0065
Bi-TiO2-MnO2 | 3 Block 5-fold | HistGB | Potential + Sweep | 2 | -174.5951 | 0.0146 | -0.0094 | 1.0047
Bi-TiO2-MnO2 | 1 Holdout 80:20 | Extra Trees | Potential only | 3 | -0.1714 | 0.0289 | -0.1714 | 1.1257
Bi-TiO2-MnO2 | 1 Holdout 80:20 | HistGB | Potential only | 3 | 0.533 | 0.0183 | 0.533 | 0.7108
Bi-TiO2-MnO2 | 1 Holdout 80:20 | Extra Trees | Potential + Sweep | 3 | 0.9987 | 0.001 | 0.9987 | 0.0371
Bi-TiO2-MnO2 | 1 Holdout 80:20 | HistGB | Potential + Sweep | 3 | 0.9984 | 0.0011 | 0.9984 | 0.0414
Bi-TiO2-MnO2 | 2 Shuffled 5-fold | Extra Trees | Potential only | 3 | -0.3487 | 0.0297 | -0.338 | 1.1567
Bi-TiO2-MnO2 | 2 Shuffled 5-fold | HistGB | Potential only | 3 | 0.4798 | 0.0185 | 0.4815 | 0.7201
Bi-TiO2-MnO2 | 2 Shuffled 5-fold | Extra Trees | Potential + Sweep | 3 | 0.9986 | 0.0009 | 0.9986 | 0.037
Bi-TiO2-MnO2 | 2 Shuffled 5-fold | HistGB | Potential + Sweep | 3 | 0.998 | 0.0011 | 0.998 | 0.0446
Bi-TiO2-MnO2 | 3 Block 5-fold | Extra Trees | Potential only | 3 | -1525.1483 | 0.0247 | -0.6655 | 1.2906
Bi-TiO2-MnO2 | 3 Block 5-fold | HistGB | Potential only | 3 | -1437.2182 | 0.0247 | -0.6865 | 1.2987
Bi-TiO2-MnO2 | 3 Block 5-fold | Extra Trees | Potential + Sweep | 3 | -13.8809 | 0.0169 | -0.0048 | 1.0024
Bi-TiO2-MnO2 | 3 Block 5-fold | HistGB | Potential + Sweep | 3 | -68.2643 | 0.0168 | 0.0618 | 0.9686
Bi-TiO2-MnO2 | 1 Holdout 80:20 | Extra Trees | Potential only | 4 | -0.1948 | 0.0325 | -0.1948 | 1.1067
Bi-TiO2-MnO2 | 1 Holdout 80:20 | HistGB | Potential only | 4 | 0.5358 | 0.0203 | 0.5358 | 0.6898
Bi-TiO2-MnO2 | 1 Holdout 80:20 | Extra Trees | Potential + Sweep | 4 | 0.9985 | 0.0012 | 0.9985 | 0.0394
Bi-TiO2-MnO2 | 1 Holdout 80:20 | HistGB | Potential + Sweep | 4 | 0.9986 | 0.0011 | 0.9986 | 0.0379
Bi-TiO2-MnO2 | 2 Shuffled 5-fold | Extra Trees | Potential only | 4 | -0.2085 | 0.0321 | -0.2015 | 1.0961
Bi-TiO2-MnO2 | 2 Shuffled 5-fold | HistGB | Potential only | 4 | 0.5382 | 0.0199 | 0.5405 | 0.6779
Bi-TiO2-MnO2 | 2 Shuffled 5-fold | Extra Trees | Potential + Sweep | 4 | 0.9984 | 0.0012 | 0.9985 | 0.0393
Bi-TiO2-MnO2 | 2 Shuffled 5-fold | HistGB | Potential + Sweep | 4 | 0.998 | 0.0013 | 0.998 | 0.0444
Bi-TiO2-MnO2 | 3 Block 5-fold | Extra Trees | Potential only | 4 | -1534.327 | 0.0275 | -0.5384 | 1.2403
Bi-TiO2-MnO2 | 3 Block 5-fold | HistGB | Potential only | 4 | -1458.1329 | 0.0275 | -0.5582 | 1.2483
Bi-TiO2-MnO2 | 3 Block 5-fold | Extra Trees | Potential + Sweep | 4 | -12.8511 | 0.0191 | 0.0176 | 0.9911
Bi-TiO2-MnO2 | 3 Block 5-fold | HistGB | Potential + Sweep | 4 | -81.5903 | 0.0187 | 0.1295 | 0.933
Bi-TiO2-MnO2 | 1 Holdout 80:20 | Extra Trees | Potential only | 5 | 0.2352 | 0.034 | 0.2352 | 0.8233
Bi-TiO2-MnO2 | 1 Holdout 80:20 | HistGB | Potential only | 5 | 0.6506 | 0.023 | 0.6506 | 0.5564
Bi-TiO2-MnO2 | 1 Holdout 80:20 | Extra Trees | Potential + Sweep | 5 | 0.997 | 0.0021 | 0.997 | 0.0511
Bi-TiO2-MnO2 | 1 Holdout 80:20 | HistGB | Potential + Sweep | 5 | 0.9978 | 0.0018 | 0.9978 | 0.0445
Bi-TiO2-MnO2 | 2 Shuffled 5-fold | Extra Trees | Potential only | 5 | 0.2017 | 0.0368 | 0.2055 | 0.8913
Bi-TiO2-MnO2 | 2 Shuffled 5-fold | HistGB | Potential only | 5 | 0.671 | 0.0236 | 0.6735 | 0.5714
Bi-TiO2-MnO2 | 2 Shuffled 5-fold | Extra Trees | Potential + Sweep | 5 | 0.997 | 0.0023 | 0.997 | 0.0545
Bi-TiO2-MnO2 | 2 Shuffled 5-fold | HistGB | Potential + Sweep | 5 | 0.9973 | 0.0021 | 0.9973 | 0.0516
Bi-TiO2-MnO2 | 3 Block 5-fold | Extra Trees | Potential only | 5 | -1729.2034 | 0.0344 | -0.1406 | 1.068
Bi-TiO2-MnO2 | 3 Block 5-fold | HistGB | Potential only | 5 | -1732.2714 | 0.0348 | -0.1747 | 1.0838
Bi-TiO2-MnO2 | 3 Block 5-fold | Extra Trees | Potential + Sweep | 5 | -43.4531 | 0.026 | 0.1305 | 0.9325
Bi-TiO2-MnO2 | 3 Block 5-fold | HistGB | Potential + Sweep | 5 | -103.3307 | 0.0232 | 0.3778 | 0.7888
Pb-TiO2-MnO2 | 1 Holdout 80:20 | Extra Trees | Potential only | 0 | -0.3635 | 0.0175 | -0.3635 | 1.1536
Pb-TiO2-MnO2 | 1 Holdout 80:20 | HistGB | Potential only | 0 | 0.4916 | 0.0107 | 0.4916 | 0.7044
Pb-TiO2-MnO2 | 1 Holdout 80:20 | Extra Trees | Potential + Sweep | 0 | 0.9999 | 0.0002 | 0.9999 | 0.0113
Pb-TiO2-MnO2 | 1 Holdout 80:20 | HistGB | Potential + Sweep | 0 | 0.9998 | 0.0002 | 0.9998 | 0.0154
Pb-TiO2-MnO2 | 2 Shuffled 5-fold | Extra Trees | Potential only | 0 | -0.2897 | 0.0172 | -0.2762 | 1.1297
Pb-TiO2-MnO2 | 2 Shuffled 5-fold | HistGB | Potential only | 0 | 0.5274 | 0.0104 | 0.532 | 0.6841
Pb-TiO2-MnO2 | 2 Shuffled 5-fold | Extra Trees | Potential + Sweep | 0 | 0.9998 | 0.0002 | 0.9998 | 0.0133
Pb-TiO2-MnO2 | 2 Shuffled 5-fold | HistGB | Potential + Sweep | 0 | 0.9994 | 0.0004 | 0.9994 | 0.0239
Pb-TiO2-MnO2 | 3 Block 5-fold | Extra Trees | Potential only | 0 | -7.5706 | 0.0173 | -0.5864 | 1.2595
Pb-TiO2-MnO2 | 3 Block 5-fold | HistGB | Potential only | 0 | -7.6312 | 0.0173 | -0.6024 | 1.2659
Pb-TiO2-MnO2 | 3 Block 5-fold | Extra Trees | Potential + Sweep | 0 | -0.1868 | 0.0053 | 0.8294 | 0.4131
Pb-TiO2-MnO2 | 3 Block 5-fold | HistGB | Potential + Sweep | 0 | -3.6237 | 0.0119 | 0.2329 | 0.8758
Pb-TiO2-MnO2 | 1 Holdout 80:20 | Extra Trees | Potential only | 1 | -0.1615 | 0.0229 | -0.1615 | 1.0601
Pb-TiO2-MnO2 | 1 Holdout 80:20 | HistGB | Potential only | 1 | 0.5744 | 0.0139 | 0.5744 | 0.6417
Pb-TiO2-MnO2 | 1 Holdout 80:20 | Extra Trees | Potential + Sweep | 1 | 0.9965 | 0.0013 | 0.9965 | 0.0582
Pb-TiO2-MnO2 | 1 Holdout 80:20 | HistGB | Potential + Sweep | 1 | 0.9981 | 0.0009 | 0.9981 | 0.0427
Pb-TiO2-MnO2 | 2 Shuffled 5-fold | Extra Trees | Potential only | 1 | -0.157 | 0.0231 | -0.145 | 1.07
Pb-TiO2-MnO2 | 2 Shuffled 5-fold | HistGB | Potential only | 1 | 0.5542 | 0.0143 | 0.5582 | 0.6647
Pb-TiO2-MnO2 | 2 Shuffled 5-fold | Extra Trees | Potential + Sweep | 1 | 0.9964 | 0.0013 | 0.9964 | 0.0596
Pb-TiO2-MnO2 | 2 Shuffled 5-fold | HistGB | Potential + Sweep | 1 | 0.9981 | 0.0009 | 0.9981 | 0.043
Pb-TiO2-MnO2 | 3 Block 5-fold | Extra Trees | Potential only | 1 | -11.2843 | 0.0241 | -0.466 | 1.2108
Pb-TiO2-MnO2 | 3 Block 5-fold | HistGB | Potential only | 1 | -11.3073 | 0.0242 | -0.4844 | 1.2183
Pb-TiO2-MnO2 | 3 Block 5-fold | Extra Trees | Potential + Sweep | 1 | -0.9247 | 0.0081 | 0.784 | 0.4648
Pb-TiO2-MnO2 | 3 Block 5-fold | HistGB | Potential + Sweep | 1 | -5.1551 | 0.0158 | 0.3331 | 0.8166
Pb-TiO2-MnO2 | 1 Holdout 80:20 | Extra Trees | Potential only | 2 | -0.0385 | 0.0292 | -0.0385 | 0.9858
Pb-TiO2-MnO2 | 1 Holdout 80:20 | HistGB | Potential only | 2 | 0.6026 | 0.018 | 0.6026 | 0.6098
Pb-TiO2-MnO2 | 1 Holdout 80:20 | Extra Trees | Potential + Sweep | 2 | 0.9948 | 0.0021 | 0.9948 | 0.0699
Pb-TiO2-MnO2 | 1 Holdout 80:20 | HistGB | Potential + Sweep | 2 | 0.9976 | 0.0014 | 0.9976 | 0.0474
Pb-TiO2-MnO2 | 2 Shuffled 5-fold | Extra Trees | Potential only | 2 | 0.0781 | 0.0282 | 0.0891 | 0.9544
Pb-TiO2-MnO2 | 2 Shuffled 5-fold | HistGB | Potential only | 2 | 0.6349 | 0.0178 | 0.6388 | 0.601
Pb-TiO2-MnO2 | 2 Shuffled 5-fold | Extra Trees | Potential + Sweep | 2 | 0.995 | 0.0021 | 0.9951 | 0.0703
Pb-TiO2-MnO2 | 2 Shuffled 5-fold | HistGB | Potential + Sweep | 2 | 0.9977 | 0.0014 | 0.9977 | 0.0478
Pb-TiO2-MnO2 | 3 Block 5-fold | Extra Trees | Potential only | 2 | -13.8126 | 0.0305 | -0.2106 | 1.1003
Pb-TiO2-MnO2 | 3 Block 5-fold | HistGB | Potential only | 2 | -13.8549 | 0.0308 | -0.2351 | 1.1113
Pb-TiO2-MnO2 | 3 Block 5-fold | Extra Trees | Potential + Sweep | 2 | -1.2993 | 0.0126 | 0.7023 | 0.5456
Pb-TiO2-MnO2 | 3 Block 5-fold | HistGB | Potential + Sweep | 2 | -1.78 | 0.0165 | 0.5404 | 0.678
Pb-TiO2-MnO2 | 1 Holdout 80:20 | Extra Trees | Potential only | 3 | 0.0772 | 0.0313 | 0.0772 | 0.8965
Pb-TiO2-MnO2 | 1 Holdout 80:20 | HistGB | Potential only | 3 | 0.6385 | 0.0196 | 0.6385 | 0.5611
Pb-TiO2-MnO2 | 1 Holdout 80:20 | Extra Trees | Potential + Sweep | 3 | 0.9943 | 0.0025 | 0.9943 | 0.0706
Pb-TiO2-MnO2 | 1 Holdout 80:20 | HistGB | Potential + Sweep | 3 | 0.9973 | 0.0017 | 0.9973 | 0.0485
Pb-TiO2-MnO2 | 2 Shuffled 5-fold | Extra Trees | Potential only | 3 | 0.2485 | 0.03 | 0.2609 | 0.8597
Pb-TiO2-MnO2 | 2 Shuffled 5-fold | HistGB | Potential only | 3 | 0.6941 | 0.0192 | 0.6987 | 0.5489
Pb-TiO2-MnO2 | 2 Shuffled 5-fold | Extra Trees | Potential + Sweep | 3 | 0.994 | 0.0027 | 0.994 | 0.0774
Pb-TiO2-MnO2 | 2 Shuffled 5-fold | HistGB | Potential + Sweep | 3 | 0.9974 | 0.0018 | 0.9974 | 0.0509
Pb-TiO2-MnO2 | 3 Block 5-fold | Extra Trees | Potential only | 3 | -17.428 | 0.0334 | -0.0232 | 1.0115
Pb-TiO2-MnO2 | 3 Block 5-fold | HistGB | Potential only | 3 | -17.4632 | 0.0338 | -0.0464 | 1.023
Pb-TiO2-MnO2 | 3 Block 5-fold | Extra Trees | Potential + Sweep | 3 | -1.4532 | 0.0155 | 0.6687 | 0.5756
Pb-TiO2-MnO2 | 3 Block 5-fold | HistGB | Potential + Sweep | 3 | -2.3214 | 0.02 | 0.526 | 0.6885
Pb-TiO2-MnO2 | 1 Holdout 80:20 | Extra Trees | Potential only | 4 | 0.2724 | 0.0314 | 0.2724 | 0.7922
Pb-TiO2-MnO2 | 1 Holdout 80:20 | HistGB | Potential only | 4 | 0.6935 | 0.0204 | 0.6935 | 0.5142
Pb-TiO2-MnO2 | 1 Holdout 80:20 | Extra Trees | Potential + Sweep | 4 | 0.9934 | 0.003 | 0.9934 | 0.0757
Pb-TiO2-MnO2 | 1 Holdout 80:20 | HistGB | Potential + Sweep | 4 | 0.9973 | 0.0019 | 0.9973 | 0.0485
Pb-TiO2-MnO2 | 2 Shuffled 5-fold | Extra Trees | Potential only | 4 | 0.3975 | 0.0306 | 0.4058 | 0.7709
Pb-TiO2-MnO2 | 2 Shuffled 5-fold | HistGB | Potential only | 4 | 0.7481 | 0.0198 | 0.7516 | 0.4984
Pb-TiO2-MnO2 | 2 Shuffled 5-fold | Extra Trees | Potential + Sweep | 4 | 0.9936 | 0.0032 | 0.9937 | 0.0795
Pb-TiO2-MnO2 | 2 Shuffled 5-fold | HistGB | Potential + Sweep | 4 | 0.9972 | 0.0021 | 0.9973 | 0.0524
Pb-TiO2-MnO2 | 3 Block 5-fold | Extra Trees | Potential only | 4 | -19.2239 | 0.0354 | 0.119 | 0.9386
Pb-TiO2-MnO2 | 3 Block 5-fold | HistGB | Potential only | 4 | -19.0228 | 0.0357 | 0.1021 | 0.9476
Pb-TiO2-MnO2 | 3 Block 5-fold | Extra Trees | Potential + Sweep | 4 | -1.2446 | 0.017 | 0.6878 | 0.5587
Pb-TiO2-MnO2 | 3 Block 5-fold | HistGB | Potential + Sweep | 4 | -1.4177 | 0.0197 | 0.6709 | 0.5737
Pb-TiO2-MnO2 | 1 Holdout 80:20 | Extra Trees | Potential only | 5 | 0.2728 | 0.0345 | 0.2728 | 0.7919
Pb-TiO2-MnO2 | 1 Holdout 80:20 | HistGB | Potential only | 5 | 0.6933 | 0.0224 | 0.6933 | 0.5143
Pb-TiO2-MnO2 | 1 Holdout 80:20 | Extra Trees | Potential + Sweep | 5 | 0.9933 | 0.0033 | 0.9933 | 0.0758
Pb-TiO2-MnO2 | 1 Holdout 80:20 | HistGB | Potential + Sweep | 5 | 0.9973 | 0.0021 | 0.9973 | 0.0485
Pb-TiO2-MnO2 | 2 Shuffled 5-fold | Extra Trees | Potential only | 5 | 0.3978 | 0.0336 | 0.4061 | 0.7707
Pb-TiO2-MnO2 | 2 Shuffled 5-fold | HistGB | Potential only | 5 | 0.7482 | 0.0217 | 0.7517 | 0.4983
Pb-TiO2-MnO2 | 2 Shuffled 5-fold | Extra Trees | Potential + Sweep | 5 | 0.9936 | 0.0035 | 0.9937 | 0.0796
Pb-TiO2-MnO2 | 2 Shuffled 5-fold | HistGB | Potential + Sweep | 5 | 0.9972 | 0.0023 | 0.9973 | 0.0523
Pb-TiO2-MnO2 | 3 Block 5-fold | Extra Trees | Potential only | 5 | -19.2255 | 0.0389 | 0.119 | 0.9386
Pb-TiO2-MnO2 | 3 Block 5-fold | HistGB | Potential only | 5 | -19.0218 | 0.0392 | 0.1021 | 0.9476
Pb-TiO2-MnO2 | 3 Block 5-fold | Extra Trees | Potential + Sweep | 5 | -1.2613 | 0.019 | 0.6863 | 0.5601
Pb-TiO2-MnO2 | 3 Block 5-fold | HistGB | Potential + Sweep | 5 | -1.3912 | 0.0216 | 0.6707 | 0.5738
TiO2-MnO2 | 1 Holdout 80:20 | Extra Trees | Potential only | 0 | -0.549 | 0.0542 | -0.549 | 1.2173
TiO2-MnO2 | 1 Holdout 80:20 | HistGB | Potential only | 0 | 0.3812 | 0.0342 | 0.3812 | 0.7694
TiO2-MnO2 | 1 Holdout 80:20 | Extra Trees | Potential + Sweep | 0 | 1 | 0.0001 | 1 | 0.0017
TiO2-MnO2 | 1 Holdout 80:20 | HistGB | Potential + Sweep | 0 | 0.9997 | 0.0007 | 0.9997 | 0.0155
TiO2-MnO2 | 2 Shuffled 5-fold | Extra Trees | Potential only | 0 | -0.5105 | 0.0546 | -0.5067 | 1.2275
TiO2-MnO2 | 2 Shuffled 5-fold | HistGB | Potential only | 0 | 0.4301 | 0.0335 | 0.4315 | 0.754
TiO2-MnO2 | 2 Shuffled 5-fold | Extra Trees | Potential + Sweep | 0 | 1 | 0.0001 | 1 | 0.0029
TiO2-MnO2 | 2 Shuffled 5-fold | HistGB | Potential + Sweep | 0 | 0.9995 | 0.001 | 0.9995 | 0.0229
TiO2-MnO2 | 3 Block 5-fold | Extra Trees | Potential only | 0 | -27.248 | 0.0468 | -0.5537 | 1.2465
TiO2-MnO2 | 3 Block 5-fold | HistGB | Potential only | 0 | -26.1501 | 0.0449 | -0.4616 | 1.209
TiO2-MnO2 | 3 Block 5-fold | Extra Trees | Potential + Sweep | 0 | -4.4068 | 0.0218 | 0.6932 | 0.5539
TiO2-MnO2 | 3 Block 5-fold | HistGB | Potential + Sweep | 0 | -14.366 | 0.0368 | 0.0192 | 0.9904
TiO2-MnO2 | 1 Holdout 80:20 | Extra Trees | Potential only | 1 | -0.4677 | 0.088 | -0.4677 | 1.233
TiO2-MnO2 | 1 Holdout 80:20 | HistGB | Potential only | 1 | 0.4438 | 0.0542 | 0.4438 | 0.759
TiO2-MnO2 | 1 Holdout 80:20 | Extra Trees | Potential + Sweep | 1 | 1 | 0.0001 | 1 | 0.0018
TiO2-MnO2 | 1 Holdout 80:20 | HistGB | Potential + Sweep | 1 | 0.9997 | 0.0012 | 0.9997 | 0.0164
TiO2-MnO2 | 2 Shuffled 5-fold | Extra Trees | Potential only | 1 | -0.4272 | 0.0851 | -0.4235 | 1.1931
TiO2-MnO2 | 2 Shuffled 5-fold | HistGB | Potential only | 1 | 0.4603 | 0.0524 | 0.4615 | 0.7338
TiO2-MnO2 | 2 Shuffled 5-fold | Extra Trees | Potential + Sweep | 1 | 1 | 0.0001 | 1 | 0.0016
TiO2-MnO2 | 2 Shuffled 5-fold | HistGB | Potential + Sweep | 1 | 0.9995 | 0.0015 | 0.9995 | 0.0218
TiO2-MnO2 | 3 Block 5-fold | Extra Trees | Potential only | 1 | -63.1742 | 0.0794 | -0.4526 | 1.2053
TiO2-MnO2 | 3 Block 5-fold | HistGB | Potential only | 1 | -61.0994 | 0.0774 | -0.3962 | 1.1816
TiO2-MnO2 | 3 Block 5-fold | Extra Trees | Potential + Sweep | 1 | -1.8022 | 0.0368 | 0.5662 | 0.6586
TiO2-MnO2 | 3 Block 5-fold | HistGB | Potential + Sweep | 1 | -2.424 | 0.0495 | 0.3404 | 0.8122
TiO2-MnO2 | 1 Holdout 80:20 | Extra Trees | Potential only | 2 | -0.3313 | 0.1007 | -0.3313 | 1.1275
TiO2-MnO2 | 1 Holdout 80:20 | HistGB | Potential only | 2 | 0.4756 | 0.0632 | 0.4756 | 0.7076
TiO2-MnO2 | 1 Holdout 80:20 | Extra Trees | Potential + Sweep | 2 | 1 | 0.0005 | 1 | 0.0053
TiO2-MnO2 | 1 Holdout 80:20 | HistGB | Potential + Sweep | 2 | 0.9997 | 0.0016 | 0.9997 | 0.018
TiO2-MnO2 | 2 Shuffled 5-fold | Extra Trees | Potential only | 2 | -0.1788 | 0.0968 | -0.175 | 1.084
TiO2-MnO2 | 2 Shuffled 5-fold | HistGB | Potential only | 2 | 0.5327 | 0.0609 | 0.5341 | 0.6826
TiO2-MnO2 | 2 Shuffled 5-fold | Extra Trees | Potential + Sweep | 2 | 1 | 0.0005 | 1 | 0.0058
TiO2-MnO2 | 2 Shuffled 5-fold | HistGB | Potential + Sweep | 2 | 0.9996 | 0.0018 | 0.9996 | 0.0203
TiO2-MnO2 | 3 Block 5-fold | Extra Trees | Potential only | 2 | -45.3874 | 0.1085 | -0.6484 | 1.2839
TiO2-MnO2 | 3 Block 5-fold | HistGB | Potential only | 2 | -43.7151 | 0.0993 | -0.3575 | 1.1651
TiO2-MnO2 | 3 Block 5-fold | Extra Trees | Potential + Sweep | 2 | 0.0502 | 0.0303 | 0.8275 | 0.4153
TiO2-MnO2 | 3 Block 5-fold | HistGB | Potential + Sweep | 2 | -1.3839 | 0.0573 | 0.4849 | 0.7177
TiO2-MnO2 | 1 Holdout 80:20 | Extra Trees | Potential only | 3 | -0.1432 | 0.109 | -0.1432 | 1.0672
TiO2-MnO2 | 1 Holdout 80:20 | HistGB | Potential only | 3 | 0.5707 | 0.0668 | 0.5707 | 0.654
TiO2-MnO2 | 1 Holdout 80:20 | Extra Trees | Potential + Sweep | 3 | 1 | 0.0002 | 1 | 0.0017
TiO2-MnO2 | 1 Holdout 80:20 | HistGB | Potential + Sweep | 3 | 0.9996 | 0.0019 | 0.9996 | 0.0189
TiO2-MnO2 | 2 Shuffled 5-fold | Extra Trees | Potential only | 3 | -0.0786 | 0.1058 | -0.074 | 1.0363
TiO2-MnO2 | 2 Shuffled 5-fold | HistGB | Potential only | 3 | 0.5879 | 0.0654 | 0.5896 | 0.6406
TiO2-MnO2 | 2 Shuffled 5-fold | Extra Trees | Potential + Sweep | 3 | 1 | 0.0002 | 1 | 0.002
TiO2-MnO2 | 2 Shuffled 5-fold | HistGB | Potential + Sweep | 3 | 0.9997 | 0.0019 | 0.9997 | 0.0183
TiO2-MnO2 | 3 Block 5-fold | Extra Trees | Potential only | 3 | -46.5652 | 0.1213 | -0.5236 | 1.2343
TiO2-MnO2 | 3 Block 5-fold | HistGB | Potential only | 3 | -45.6078 | 0.111 | -0.2497 | 1.1179
TiO2-MnO2 | 3 Block 5-fold | Extra Trees | Potential + Sweep | 3 | -0.9321 | 0.0503 | 0.6227 | 0.6143
TiO2-MnO2 | 3 Block 5-fold | HistGB | Potential + Sweep | 3 | -1.4012 | 0.0658 | 0.4848 | 0.7178
TiO2-MnO2 | 1 Holdout 80:20 | Extra Trees | Potential only | 4 | -0.1267 | 0.1145 | -0.1267 | 1.0213
TiO2-MnO2 | 1 Holdout 80:20 | HistGB | Potential only | 4 | 0.5855 | 0.0694 | 0.5855 | 0.6195
TiO2-MnO2 | 1 Holdout 80:20 | Extra Trees | Potential + Sweep | 4 | 1 | 0.0001 | 1 | 0.0008
TiO2-MnO2 | 1 Holdout 80:20 | HistGB | Potential + Sweep | 4 | 0.9998 | 0.0016 | 0.9998 | 0.0138
TiO2-MnO2 | 2 Shuffled 5-fold | Extra Trees | Potential only | 4 | 0.0161 | 0.1108 | 0.0224 | 0.9887
TiO2-MnO2 | 2 Shuffled 5-fold | HistGB | Potential only | 4 | 0.6336 | 0.0677 | 0.6353 | 0.6039
TiO2-MnO2 | 2 Shuffled 5-fold | Extra Trees | Potential + Sweep | 4 | 1 | 0.0001 | 1 | 0.0013
TiO2-MnO2 | 2 Shuffled 5-fold | HistGB | Potential + Sweep | 4 | 0.9997 | 0.0019 | 0.9997 | 0.0173
TiO2-MnO2 | 3 Block 5-fold | Extra Trees | Potential only | 4 | -41.9758 | 0.1297 | -0.4246 | 1.1936
TiO2-MnO2 | 3 Block 5-fold | HistGB | Potential only | 4 | -40.5104 | 0.1182 | -0.1581 | 1.0761
TiO2-MnO2 | 3 Block 5-fold | Extra Trees | Potential + Sweep | 4 | -0.8257 | 0.0536 | 0.6448 | 0.596
TiO2-MnO2 | 3 Block 5-fold | HistGB | Potential + Sweep | 4 | -1.3153 | 0.0711 | 0.5084 | 0.7011
TiO2-MnO2 | 1 Holdout 80:20 | Extra Trees | Potential only | 5 | -0.1267 | 0.1202 | -0.1267 | 1.0213
TiO2-MnO2 | 1 Holdout 80:20 | HistGB | Potential only | 5 | 0.586 | 0.0729 | 0.586 | 0.6191
TiO2-MnO2 | 1 Holdout 80:20 | Extra Trees | Potential + Sweep | 5 | 1 | 0.0001 | 1 | 0.0008
TiO2-MnO2 | 1 Holdout 80:20 | HistGB | Potential + Sweep | 5 | 0.9998 | 0.0016 | 0.9998 | 0.014
TiO2-MnO2 | 2 Shuffled 5-fold | Extra Trees | Potential only | 5 | 0.0161 | 0.1163 | 0.0225 | 0.9887
TiO2-MnO2 | 2 Shuffled 5-fold | HistGB | Potential only | 5 | 0.6337 | 0.071 | 0.6354 | 0.6038
TiO2-MnO2 | 2 Shuffled 5-fold | Extra Trees | Potential + Sweep | 5 | 1 | 0.0001 | 1 | 0.0013
TiO2-MnO2 | 2 Shuffled 5-fold | HistGB | Potential + Sweep | 5 | 0.9997 | 0.002 | 0.9997 | 0.0173
TiO2-MnO2 | 3 Block 5-fold | Extra Trees | Potential only | 5 | -41.9712 | 0.1362 | -0.4246 | 1.1936
TiO2-MnO2 | 3 Block 5-fold | HistGB | Potential only | 5 | -40.479 | 0.1241 | -0.1578 | 1.076
TiO2-MnO2 | 3 Block 5-fold | Extra Trees | Potential + Sweep | 5 | -0.825 | 0.0562 | 0.6447 | 0.5961
TiO2-MnO2 | 3 Block 5-fold | HistGB | Potential + Sweep | 5 | -1.3147 | 0.0747 | 0.5086 | 0.701

## Scheme4_Leave1ScanRateOut
Electrode | Model | Held_Out_ScanRate | n_train | n_test | R2 | RMSE
Ag-TiO2-MnO2 | Extra Trees | 5 mV/s | 10255 | 2068 | 0.9691 | 0.0123
Ag-TiO2-MnO2 | Extra Trees | 10 mV/s | 10272 | 2051 | 0.9968 | 0.0046
Ag-TiO2-MnO2 | Extra Trees | 15 mV/s | 10272 | 2051 | 0.9994 | 0.0023
Ag-TiO2-MnO2 | Extra Trees | 20 mV/s | 10272 | 2051 | 0.9997 | 0.0021
Ag-TiO2-MnO2 | Extra Trees | 25 mV/s | 10272 | 2051 | 0.9559 | 0.0291
Ag-TiO2-MnO2 | Extra Trees | 50 mV/s | 10272 | 2051 | 0.8519 | 0.0855
Ag-TiO2-MnO2 | HistGB | 5 mV/s | 10255 | 2068 | 0.9682 | 0.0124
Ag-TiO2-MnO2 | HistGB | 10 mV/s | 10272 | 2051 | 0.977 | 0.0122
Ag-TiO2-MnO2 | HistGB | 15 mV/s | 10272 | 2051 | 0.9705 | 0.0166
Ag-TiO2-MnO2 | HistGB | 20 mV/s | 10272 | 2051 | 0.9706 | 0.0198
Ag-TiO2-MnO2 | HistGB | 25 mV/s | 10272 | 2051 | 0.9703 | 0.0239
Ag-TiO2-MnO2 | HistGB | 50 mV/s | 10272 | 2051 | 0.8512 | 0.0857
Bi-TiO2-MnO2 | Extra Trees | 5 mV/s | 8956 | 1856 | 0.2928 | 0.0077
Bi-TiO2-MnO2 | Extra Trees | 10 mV/s | 8980 | 1832 | 0.9878 | 0.0018
Bi-TiO2-MnO2 | Extra Trees | 15 mV/s | 8980 | 1832 | 0.9978 | 0.001
Bi-TiO2-MnO2 | Extra Trees | 20 mV/s | 9011 | 1801 | 0.9989 | 0.0008
Bi-TiO2-MnO2 | Extra Trees | 25 mV/s | 9026 | 1786 | 0.9612 | 0.0058
Bi-TiO2-MnO2 | Extra Trees | 50 mV/s | 9107 | 1705 | 0.8788 | 0.0144
Bi-TiO2-MnO2 | HistGB | 5 mV/s | 8956 | 1856 | 0.2935 | 0.0077
Bi-TiO2-MnO2 | HistGB | 10 mV/s | 8980 | 1832 | 0.776 | 0.0077
Bi-TiO2-MnO2 | HistGB | 15 mV/s | 8980 | 1832 | 0.9269 | 0.0058
Bi-TiO2-MnO2 | HistGB | 20 mV/s | 9011 | 1801 | 0.9651 | 0.0048
Bi-TiO2-MnO2 | HistGB | 25 mV/s | 9026 | 1786 | 0.9792 | 0.0042
Bi-TiO2-MnO2 | HistGB | 50 mV/s | 9107 | 1705 | 0.8781 | 0.0144
Pb-TiO2-MnO2 | Extra Trees | 5 mV/s | 8471 | 1735 | 0.7982 | 0.0068
Pb-TiO2-MnO2 | Extra Trees | 10 mV/s | 8483 | 1723 | 0.9908 | 0.0021
Pb-TiO2-MnO2 | Extra Trees | 15 mV/s | 8499 | 1707 | 0.9941 | 0.0023
Pb-TiO2-MnO2 | Extra Trees | 20 mV/s | 8501 | 1705 | 0.9961 | 0.0022
Pb-TiO2-MnO2 | Extra Trees | 25 mV/s | 8538 | 1668 | 0.9977 | 0.0019
Pb-TiO2-MnO2 | Extra Trees | 50 mV/s | 8538 | 1668 | 0.9917 | 0.004
Pb-TiO2-MnO2 | HistGB | 5 mV/s | 8471 | 1735 | 0.7973 | 0.0068
Pb-TiO2-MnO2 | HistGB | 10 mV/s | 8483 | 1723 | 0.8992 | 0.0069
Pb-TiO2-MnO2 | HistGB | 15 mV/s | 8499 | 1707 | 0.9091 | 0.0089
Pb-TiO2-MnO2 | HistGB | 20 mV/s | 8501 | 1705 | 0.9653 | 0.0065
Pb-TiO2-MnO2 | HistGB | 25 mV/s | 8538 | 1668 | 0.9751 | 0.0063
Pb-TiO2-MnO2 | HistGB | 50 mV/s | 8538 | 1668 | 0.9896 | 0.0045
TiO2-MnO2 | Extra Trees | 5 mV/s | 7853 | 1593 | 0.5838 | 0.0287
TiO2-MnO2 | Extra Trees | 10 mV/s | 7866 | 1580 | 0.993 | 0.006
TiO2-MnO2 | Extra Trees | 15 mV/s | 7853 | 1593 | 0.999 | 0.0029
TiO2-MnO2 | Extra Trees | 20 mV/s | 7880 | 1566 | 0.9996 | 0.002
TiO2-MnO2 | Extra Trees | 25 mV/s | 7889 | 1557 | 0.999 | 0.0035
TiO2-MnO2 | Extra Trees | 50 mV/s | 7889 | 1557 | 0.9977 | 0.0056
TiO2-MnO2 | HistGB | 5 mV/s | 7853 | 1593 | 0.5828 | 0.0287
TiO2-MnO2 | HistGB | 10 mV/s | 7866 | 1580 | 0.8382 | 0.0287
TiO2-MnO2 | HistGB | 15 mV/s | 7853 | 1593 | 0.9487 | 0.0202
TiO2-MnO2 | HistGB | 20 mV/s | 7880 | 1566 | 0.9795 | 0.0146
TiO2-MnO2 | HistGB | 25 mV/s | 7889 | 1557 | 0.9897 | 0.0114
TiO2-MnO2 | HistGB | 50 mV/s | 7889 | 1557 | 0.9976 | 0.0058

## Purged_5Fold_Models
Electrode | Model | Purged_R2_Mean | Purged_R2_SD | Purged_RMSE_Mean | Purged_MAE_Mean
Ag-TiO2-MnO2 | Extra Trees | 0.9563 | 0.0308 | 0.0261 | 0.011
Ag-TiO2-MnO2 | Random Forest | 0.916 | 0.0437 | 0.0368 | 0.0182
Ag-TiO2-MnO2 | HistGB | 0.8501 | 0.0854 | 0.0488 | 0.0262
Ag-TiO2-MnO2 | LightGBM | 0.8627 | 0.0942 | 0.0458 | 0.0242
Ag-TiO2-MnO2 | Stacking (Diverse) | 0.8341 | 0.1053 | 0.0511 | 0.0298
Ag-TiO2-MnO2 | HistGB (Tuned, nested) | 0.8397 | 0.0879 | 0.0506 | 0.0277
Bi-TiO2-MnO2 | Extra Trees | 0.8799 | 0.0858 | 0.0086 | 0.004
Bi-TiO2-MnO2 | Random Forest | 0.8356 | 0.0884 | 0.0101 | 0.0047
Bi-TiO2-MnO2 | HistGB | 0.7238 | 0.0936 | 0.0133 | 0.0064
Bi-TiO2-MnO2 | LightGBM | 0.6488 | 0.1653 | 0.0148 | 0.0072
Bi-TiO2-MnO2 | Stacking (Diverse) | 0.7413 | 0.1502 | 0.0127 | 0.0065
Bi-TiO2-MnO2 | HistGB (Tuned, nested) | 0.6821 | 0.0748 | 0.0144 | 0.0073
Pb-TiO2-MnO2 | Extra Trees | 0.9513 | 0.0357 | 0.0069 | 0.0034
Pb-TiO2-MnO2 | Random Forest | 0.9226 | 0.0521 | 0.0086 | 0.005
Pb-TiO2-MnO2 | HistGB | 0.8837 | 0.082 | 0.0105 | 0.0061
Pb-TiO2-MnO2 | LightGBM | 0.8762 | 0.0813 | 0.0109 | 0.0063
Pb-TiO2-MnO2 | Stacking (Diverse) | 0.8591 | 0.1136 | 0.0114 | 0.0068
Pb-TiO2-MnO2 | HistGB (Tuned, nested) | 0.8535 | 0.1276 | 0.0116 | 0.007
TiO2-MnO2 | Extra Trees | 0.9629 | 0.0328 | 0.0168 | 0.0076
TiO2-MnO2 | Random Forest | 0.9346 | 0.0405 | 0.0229 | 0.0128
TiO2-MnO2 | HistGB | 0.9135 | 0.0538 | 0.0263 | 0.015
TiO2-MnO2 | LightGBM | 0.9078 | 0.0352 | 0.0278 | 0.0162
TiO2-MnO2 | Stacking (Diverse) | 0.9289 | 0.0353 | 0.0243 | 0.0136
TiO2-MnO2 | HistGB (Tuned, nested) | 0.8935 | 0.0468 | 0.0296 | 0.0181

## Feature_Ablation
Electrode | Model | Feature_Set | Purged_R2_Mean | Purged_R2_SD
Ag-TiO2-MnO2 | Extra Trees | Potential only | 0.1828 | 0.2481
Ag-TiO2-MnO2 | Extra Trees | + Sweep only | 0.7105 | 0.0227
Ag-TiO2-MnO2 | Extra Trees | + ScanRate only | 0.4763 | 0.0874
Ag-TiO2-MnO2 | Extra Trees | + ScanRate + Sweep (3 features) | 0.9547 | 0.0307
Ag-TiO2-MnO2 | Extra Trees | + 7 Descriptors (10 features) | 0.9563 | 0.0308
Ag-TiO2-MnO2 | HistGB | Potential only | 0.4836 | 0.0878
Ag-TiO2-MnO2 | HistGB | + Sweep only | 0.7103 | 0.0599
Ag-TiO2-MnO2 | HistGB | + ScanRate only | 0.5873 | 0.1104
Ag-TiO2-MnO2 | HistGB | + ScanRate + Sweep (3 features) | 0.8501 | 0.0854
Ag-TiO2-MnO2 | HistGB | + 7 Descriptors (10 features) | 0.8501 | 0.0854
Bi-TiO2-MnO2 | Extra Trees | Potential only | 0.2096 | 0.122
Bi-TiO2-MnO2 | Extra Trees | + Sweep only | 0.6113 | 0.1684
Bi-TiO2-MnO2 | Extra Trees | + ScanRate only | 0.3281 | 0.0819
Bi-TiO2-MnO2 | Extra Trees | + ScanRate + Sweep (3 features) | 0.8832 | 0.0898
Bi-TiO2-MnO2 | Extra Trees | + 7 Descriptors (10 features) | 0.8799 | 0.0858
Bi-TiO2-MnO2 | HistGB | Potential only | 0.3665 | 0.1246
Bi-TiO2-MnO2 | HistGB | + Sweep only | 0.6075 | 0.0985
Bi-TiO2-MnO2 | HistGB | + ScanRate only | 0.4484 | 0.1544
Bi-TiO2-MnO2 | HistGB | + ScanRate + Sweep (3 features) | 0.7238 | 0.0936
Bi-TiO2-MnO2 | HistGB | + 7 Descriptors (10 features) | 0.7238 | 0.0936
Pb-TiO2-MnO2 | Extra Trees | Potential only | 0.4995 | 0.0842
Pb-TiO2-MnO2 | Extra Trees | + Sweep only | 0.7803 | 0.0488
Pb-TiO2-MnO2 | Extra Trees | + ScanRate only | 0.6152 | 0.0436
Pb-TiO2-MnO2 | Extra Trees | + ScanRate + Sweep (3 features) | 0.9509 | 0.0365
Pb-TiO2-MnO2 | Extra Trees | + 7 Descriptors (10 features) | 0.9513 | 0.0357
Pb-TiO2-MnO2 | HistGB | Potential only | 0.5943 | 0.0741
Pb-TiO2-MnO2 | HistGB | + Sweep only | 0.796 | 0.0785
Pb-TiO2-MnO2 | HistGB | + ScanRate only | 0.6772 | 0.0873
Pb-TiO2-MnO2 | HistGB | + ScanRate + Sweep (3 features) | 0.8837 | 0.082
Pb-TiO2-MnO2 | HistGB | + 7 Descriptors (10 features) | 0.8837 | 0.082
TiO2-MnO2 | Extra Trees | Potential only | 0.2882 | 0.0893
TiO2-MnO2 | Extra Trees | + Sweep only | 0.7802 | 0.0837
TiO2-MnO2 | Extra Trees | + ScanRate only | 0.4547 | 0.0807
TiO2-MnO2 | Extra Trees | + ScanRate + Sweep (3 features) | 0.9628 | 0.0325
TiO2-MnO2 | Extra Trees | + 7 Descriptors (10 features) | 0.9629 | 0.0328
TiO2-MnO2 | HistGB | Potential only | 0.5278 | 0.054
TiO2-MnO2 | HistGB | + Sweep only | 0.8391 | 0.0445
TiO2-MnO2 | HistGB | + ScanRate only | 0.5865 | 0.0615
TiO2-MnO2 | HistGB | + ScanRate + Sweep (3 features) | 0.9135 | 0.0538
TiO2-MnO2 | HistGB | + 7 Descriptors (10 features) | 0.9135 | 0.0538

## Uncertainty
Electrode | RF_Coverage_Nominal90 | RF_Width | Conformal_ET_Coverage_Nominal90 | Conformal_Coverage_SD | Conformal_ET_Width
Ag-TiO2-MnO2 | 0.2586 | 0.017 | 0.6106 | 0.1577 | 0.0306
Bi-TiO2-MnO2 | 0.5029 | 0.0067 | 0.7204 | 0.1085 | 0.0168
Pb-TiO2-MnO2 | 0.361 | 0.0056 | 0.6015 | 0.1119 | 0.0079
TiO2-MnO2 | 0.3239 | 0.0152 | 0.5996 | 0.0913 | 0.0161

## Leave1Electrode_Out
Held_Out_Electrode | Feature_Set | R2 | RMSE
Ag-TiO2-MnO2 | 3 features (no descriptors) | 0.592 | 0.0838
Ag-TiO2-MnO2 | 10 features (with descriptors) | 0.4168 | 0.1002
Bi-TiO2-MnO2 | 3 features (no descriptors) | -4.3368 | 0.0593
Bi-TiO2-MnO2 | 10 features (with descriptors) | 0.1473 | 0.0237
Pb-TiO2-MnO2 | 3 features (no descriptors) | -0.9947 | 0.0455
Pb-TiO2-MnO2 | 10 features (with descriptors) | 0.5305 | 0.0221
TiO2-MnO2 | 3 features (no descriptors) | 0.8136 | 0.0401
TiO2-MnO2 | 10 features (with descriptors) | 0.8925 | 0.0304

## Fold_Sizes_Pooled
Electrode | Scheme | Fold | n_train | n_test | n_total
Ag-TiO2-MnO2 | 5b Pooled purged 5-fold | 0 | 2834 | 2467 | 12323
Ag-TiO2-MnO2 | 5b Pooled purged 5-fold | 1 | 2835 | 2463 | 12323
Ag-TiO2-MnO2 | 5b Pooled purged 5-fold | 2 | 3081 | 2457 | 12323
Ag-TiO2-MnO2 | 5b Pooled purged 5-fold | 3 | 2773 | 2466 | 12323
Ag-TiO2-MnO2 | 5b Pooled purged 5-fold | 4 | 2339 | 2470 | 12323
Ag-TiO2-MnO2 | 5a Pooled shuffled 5-fold | 0 | 9858 | 2465 | 12323
Ag-TiO2-MnO2 | 5a Pooled shuffled 5-fold | 1 | 9858 | 2465 | 12323
Ag-TiO2-MnO2 | 5a Pooled shuffled 5-fold | 2 | 9858 | 2465 | 12323
Ag-TiO2-MnO2 | 5a Pooled shuffled 5-fold | 3 | 9859 | 2464 | 12323
Ag-TiO2-MnO2 | 5a Pooled shuffled 5-fold | 4 | 9859 | 2464 | 12323
Bi-TiO2-MnO2 | 5b Pooled purged 5-fold | 0 | 2487 | 2162 | 10812
Bi-TiO2-MnO2 | 5b Pooled purged 5-fold | 1 | 2487 | 2160 | 10812
Bi-TiO2-MnO2 | 5b Pooled purged 5-fold | 2 | 2704 | 2162 | 10812
Bi-TiO2-MnO2 | 5b Pooled purged 5-fold | 3 | 2434 | 2163 | 10812
Bi-TiO2-MnO2 | 5b Pooled purged 5-fold | 4 | 2054 | 2165 | 10812
Bi-TiO2-MnO2 | 5a Pooled shuffled 5-fold | 0 | 8649 | 2163 | 10812
Bi-TiO2-MnO2 | 5a Pooled shuffled 5-fold | 1 | 8649 | 2163 | 10812
Bi-TiO2-MnO2 | 5a Pooled shuffled 5-fold | 2 | 8650 | 2162 | 10812
Bi-TiO2-MnO2 | 5a Pooled shuffled 5-fold | 3 | 8650 | 2162 | 10812
Bi-TiO2-MnO2 | 5a Pooled shuffled 5-fold | 4 | 8650 | 2162 | 10812
Pb-TiO2-MnO2 | 5b Pooled purged 5-fold | 0 | 2348 | 2041 | 10206
Pb-TiO2-MnO2 | 5b Pooled purged 5-fold | 1 | 2347 | 2040 | 10206
Pb-TiO2-MnO2 | 5b Pooled purged 5-fold | 2 | 2551 | 2042 | 10206
Pb-TiO2-MnO2 | 5b Pooled purged 5-fold | 3 | 2298 | 2041 | 10206
Pb-TiO2-MnO2 | 5b Pooled purged 5-fold | 4 | 1939 | 2042 | 10206
Pb-TiO2-MnO2 | 5a Pooled shuffled 5-fold | 0 | 8164 | 2042 | 10206
Pb-TiO2-MnO2 | 5a Pooled shuffled 5-fold | 1 | 8165 | 2041 | 10206
Pb-TiO2-MnO2 | 5a Pooled shuffled 5-fold | 2 | 8165 | 2041 | 10206
Pb-TiO2-MnO2 | 5a Pooled shuffled 5-fold | 3 | 8165 | 2041 | 10206
Pb-TiO2-MnO2 | 5a Pooled shuffled 5-fold | 4 | 8165 | 2041 | 10206
TiO2-MnO2 | 5b Pooled purged 5-fold | 0 | 2172 | 1893 | 9446
TiO2-MnO2 | 5b Pooled purged 5-fold | 1 | 2173 | 1891 | 9446
TiO2-MnO2 | 5b Pooled purged 5-fold | 2 | 2360 | 1882 | 9446
TiO2-MnO2 | 5b Pooled purged 5-fold | 3 | 2126 | 1892 | 9446
TiO2-MnO2 | 5b Pooled purged 5-fold | 4 | 1794 | 1888 | 9446
TiO2-MnO2 | 5a Pooled shuffled 5-fold | 0 | 7556 | 1890 | 9446
TiO2-MnO2 | 5a Pooled shuffled 5-fold | 1 | 7557 | 1889 | 9446
TiO2-MnO2 | 5a Pooled shuffled 5-fold | 2 | 7557 | 1889 | 9446
TiO2-MnO2 | 5a Pooled shuffled 5-fold | 3 | 7557 | 1889 | 9446
TiO2-MnO2 | 5a Pooled shuffled 5-fold | 4 | 7557 | 1889 | 9446

## Fold_Sizes_PerCurve
Electrode | Scheme | ScanRate_Index | ScanRate | n_curve | n_train_mean | n_test_mean
Ag-TiO2-MnO2 | 1 Holdout 80:20 | 0 | 5 mV/s | 2068 | 1654 | 414
Ag-TiO2-MnO2 | 2 Shuffled 5-fold | 0 | 5 mV/s | 2068 | 1654.4 | 413.6
Ag-TiO2-MnO2 | 3 Block 5-fold | 0 | 5 mV/s | 2068 | 1654.4 | 413.6
Ag-TiO2-MnO2 | 1 Holdout 80:20 | 1 | 10 mV/s | 2051 | 1640 | 411
Ag-TiO2-MnO2 | 2 Shuffled 5-fold | 1 | 10 mV/s | 2051 | 1640.8 | 410.2
Ag-TiO2-MnO2 | 3 Block 5-fold | 1 | 10 mV/s | 2051 | 1640.8 | 410.2
Ag-TiO2-MnO2 | 1 Holdout 80:20 | 2 | 15 mV/s | 2051 | 1640 | 411
Ag-TiO2-MnO2 | 2 Shuffled 5-fold | 2 | 15 mV/s | 2051 | 1640.8 | 410.2
Ag-TiO2-MnO2 | 3 Block 5-fold | 2 | 15 mV/s | 2051 | 1640.8 | 410.2
Ag-TiO2-MnO2 | 1 Holdout 80:20 | 3 | 20 mV/s | 2051 | 1640 | 411
Ag-TiO2-MnO2 | 2 Shuffled 5-fold | 3 | 20 mV/s | 2051 | 1640.8 | 410.2
Ag-TiO2-MnO2 | 3 Block 5-fold | 3 | 20 mV/s | 2051 | 1640.8 | 410.2
Ag-TiO2-MnO2 | 1 Holdout 80:20 | 4 | 25 mV/s | 2051 | 1640 | 411
Ag-TiO2-MnO2 | 2 Shuffled 5-fold | 4 | 25 mV/s | 2051 | 1640.8 | 410.2
Ag-TiO2-MnO2 | 3 Block 5-fold | 4 | 25 mV/s | 2051 | 1640.8 | 410.2
Ag-TiO2-MnO2 | 1 Holdout 80:20 | 5 | 50 mV/s | 2051 | 1640 | 411
Ag-TiO2-MnO2 | 2 Shuffled 5-fold | 5 | 50 mV/s | 2051 | 1640.8 | 410.2
Ag-TiO2-MnO2 | 3 Block 5-fold | 5 | 50 mV/s | 2051 | 1640.8 | 410.2
Bi-TiO2-MnO2 | 1 Holdout 80:20 | 0 | 5 mV/s | 1856 | 1484 | 372
Bi-TiO2-MnO2 | 2 Shuffled 5-fold | 0 | 5 mV/s | 1856 | 1484.8 | 371.2
Bi-TiO2-MnO2 | 3 Block 5-fold | 0 | 5 mV/s | 1856 | 1484.8 | 371.2
Bi-TiO2-MnO2 | 1 Holdout 80:20 | 1 | 10 mV/s | 1832 | 1465 | 367
Bi-TiO2-MnO2 | 2 Shuffled 5-fold | 1 | 10 mV/s | 1832 | 1465.6 | 366.4
Bi-TiO2-MnO2 | 3 Block 5-fold | 1 | 10 mV/s | 1832 | 1465.6 | 366.4
Bi-TiO2-MnO2 | 1 Holdout 80:20 | 2 | 15 mV/s | 1832 | 1465 | 367
Bi-TiO2-MnO2 | 2 Shuffled 5-fold | 2 | 15 mV/s | 1832 | 1465.6 | 366.4
Bi-TiO2-MnO2 | 3 Block 5-fold | 2 | 15 mV/s | 1832 | 1465.6 | 366.4
Bi-TiO2-MnO2 | 1 Holdout 80:20 | 3 | 20 mV/s | 1801 | 1440 | 361
Bi-TiO2-MnO2 | 2 Shuffled 5-fold | 3 | 20 mV/s | 1801 | 1440.8 | 360.2
Bi-TiO2-MnO2 | 3 Block 5-fold | 3 | 20 mV/s | 1801 | 1440.8 | 360.2
Bi-TiO2-MnO2 | 1 Holdout 80:20 | 4 | 25 mV/s | 1786 | 1428 | 358
Bi-TiO2-MnO2 | 2 Shuffled 5-fold | 4 | 25 mV/s | 1786 | 1428.8 | 357.2
Bi-TiO2-MnO2 | 3 Block 5-fold | 4 | 25 mV/s | 1786 | 1428.8 | 357.2
Bi-TiO2-MnO2 | 1 Holdout 80:20 | 5 | 50 mV/s | 1705 | 1364 | 341
Bi-TiO2-MnO2 | 2 Shuffled 5-fold | 5 | 50 mV/s | 1705 | 1364 | 341
Bi-TiO2-MnO2 | 3 Block 5-fold | 5 | 50 mV/s | 1705 | 1364 | 341
Pb-TiO2-MnO2 | 1 Holdout 80:20 | 0 | 5 mV/s | 1735 | 1388 | 347
Pb-TiO2-MnO2 | 2 Shuffled 5-fold | 0 | 5 mV/s | 1735 | 1388 | 347
Pb-TiO2-MnO2 | 3 Block 5-fold | 0 | 5 mV/s | 1735 | 1388 | 347
Pb-TiO2-MnO2 | 1 Holdout 80:20 | 1 | 10 mV/s | 1723 | 1378 | 345
Pb-TiO2-MnO2 | 2 Shuffled 5-fold | 1 | 10 mV/s | 1723 | 1378.4 | 344.6
Pb-TiO2-MnO2 | 3 Block 5-fold | 1 | 10 mV/s | 1723 | 1378.4 | 344.6
Pb-TiO2-MnO2 | 1 Holdout 80:20 | 2 | 15 mV/s | 1707 | 1365 | 342
Pb-TiO2-MnO2 | 2 Shuffled 5-fold | 2 | 15 mV/s | 1707 | 1365.6 | 341.4
Pb-TiO2-MnO2 | 3 Block 5-fold | 2 | 15 mV/s | 1707 | 1365.6 | 341.4
Pb-TiO2-MnO2 | 1 Holdout 80:20 | 3 | 20 mV/s | 1705 | 1364 | 341
Pb-TiO2-MnO2 | 2 Shuffled 5-fold | 3 | 20 mV/s | 1705 | 1364 | 341
Pb-TiO2-MnO2 | 3 Block 5-fold | 3 | 20 mV/s | 1705 | 1364 | 341
Pb-TiO2-MnO2 | 1 Holdout 80:20 | 4 | 25 mV/s | 1668 | 1334 | 334
Pb-TiO2-MnO2 | 2 Shuffled 5-fold | 4 | 25 mV/s | 1668 | 1334.4 | 333.6
Pb-TiO2-MnO2 | 3 Block 5-fold | 4 | 25 mV/s | 1668 | 1334.4 | 333.6
Pb-TiO2-MnO2 | 1 Holdout 80:20 | 5 | 50 mV/s | 1668 | 1334 | 334
Pb-TiO2-MnO2 | 2 Shuffled 5-fold | 5 | 50 mV/s | 1668 | 1334.4 | 333.6
Pb-TiO2-MnO2 | 3 Block 5-fold | 5 | 50 mV/s | 1668 | 1334.4 | 333.6
TiO2-MnO2 | 1 Holdout 80:20 | 0 | 5 mV/s | 1593 | 1274 | 319
TiO2-MnO2 | 2 Shuffled 5-fold | 0 | 5 mV/s | 1593 | 1274.4 | 318.6
TiO2-MnO2 | 3 Block 5-fold | 0 | 5 mV/s | 1593 | 1274.4 | 318.6
TiO2-MnO2 | 1 Holdout 80:20 | 1 | 10 mV/s | 1580 | 1264 | 316
TiO2-MnO2 | 2 Shuffled 5-fold | 1 | 10 mV/s | 1580 | 1264 | 316
TiO2-MnO2 | 3 Block 5-fold | 1 | 10 mV/s | 1580 | 1264 | 316
TiO2-MnO2 | 1 Holdout 80:20 | 2 | 15 mV/s | 1593 | 1274 | 319
TiO2-MnO2 | 2 Shuffled 5-fold | 2 | 15 mV/s | 1593 | 1274.4 | 318.6
TiO2-MnO2 | 3 Block 5-fold | 2 | 15 mV/s | 1593 | 1274.4 | 318.6
TiO2-MnO2 | 1 Holdout 80:20 | 3 | 20 mV/s | 1566 | 1252 | 314
TiO2-MnO2 | 2 Shuffled 5-fold | 3 | 20 mV/s | 1566 | 1252.8 | 313.2
TiO2-MnO2 | 3 Block 5-fold | 3 | 20 mV/s | 1566 | 1252.8 | 313.2
TiO2-MnO2 | 1 Holdout 80:20 | 4 | 25 mV/s | 1557 | 1245 | 312
TiO2-MnO2 | 2 Shuffled 5-fold | 4 | 25 mV/s | 1557 | 1245.6 | 311.4
TiO2-MnO2 | 3 Block 5-fold | 4 | 25 mV/s | 1557 | 1245.6 | 311.4
TiO2-MnO2 | 1 Holdout 80:20 | 5 | 50 mV/s | 1557 | 1245 | 312
TiO2-MnO2 | 2 Shuffled 5-fold | 5 | 50 mV/s | 1557 | 1245.6 | 311.4
TiO2-MnO2 | 3 Block 5-fold | 5 | 50 mV/s | 1557 | 1245.6 | 311.4

## Dataset_Sizes
Electrode | ScanRate | ScanRate_Index | n_points
Ag-TiO2-MnO2 | 5 mV/s | 0 | 2068
Ag-TiO2-MnO2 | 10 mV/s | 1 | 2051
Ag-TiO2-MnO2 | 15 mV/s | 2 | 2051
Ag-TiO2-MnO2 | 20 mV/s | 3 | 2051
Ag-TiO2-MnO2 | 25 mV/s | 4 | 2051
Ag-TiO2-MnO2 | 50 mV/s | 5 | 2051
Bi-TiO2-MnO2 | 5 mV/s | 0 | 1856
Bi-TiO2-MnO2 | 10 mV/s | 1 | 1832
Bi-TiO2-MnO2 | 15 mV/s | 2 | 1832
Bi-TiO2-MnO2 | 20 mV/s | 3 | 1801
Bi-TiO2-MnO2 | 25 mV/s | 4 | 1786
Bi-TiO2-MnO2 | 50 mV/s | 5 | 1705
Pb-TiO2-MnO2 | 5 mV/s | 0 | 1735
Pb-TiO2-MnO2 | 10 mV/s | 1 | 1723
Pb-TiO2-MnO2 | 15 mV/s | 2 | 1707
Pb-TiO2-MnO2 | 20 mV/s | 3 | 1705
Pb-TiO2-MnO2 | 25 mV/s | 4 | 1668
Pb-TiO2-MnO2 | 50 mV/s | 5 | 1668
TiO2-MnO2 | 5 mV/s | 0 | 1593
TiO2-MnO2 | 10 mV/s | 1 | 1580
TiO2-MnO2 | 15 mV/s | 2 | 1593
TiO2-MnO2 | 20 mV/s | 3 | 1566
TiO2-MnO2 | 25 mV/s | 4 | 1557
TiO2-MnO2 | 50 mV/s | 5 | 1557

## Sweep_Direction_Check
Electrode | ScanRate | n_points | Direction_Changes | Direction_Changes_naive_rule | Tied_Potential_Steps | Labels_differing_from_naive
Ag-TiO2-MnO2 | 5 mV/s | 2068 | 2 | 2 | 0 | 0
Ag-TiO2-MnO2 | 10 mV/s | 2051 | 2 | 2 | 0 | 0
Ag-TiO2-MnO2 | 15 mV/s | 2051 | 2 | 2 | 0 | 0
Ag-TiO2-MnO2 | 20 mV/s | 2051 | 2 | 2 | 0 | 0
Ag-TiO2-MnO2 | 25 mV/s | 2051 | 2 | 2 | 0 | 0
Ag-TiO2-MnO2 | 50 mV/s | 2051 | 2 | 2 | 0 | 0
Bi-TiO2-MnO2 | 5 mV/s | 1856 | 2 | 2 | 0 | 0
Bi-TiO2-MnO2 | 10 mV/s | 1832 | 2 | 2 | 0 | 0
Bi-TiO2-MnO2 | 15 mV/s | 1832 | 2 | 2 | 0 | 0
Bi-TiO2-MnO2 | 20 mV/s | 1801 | 2 | 2 | 0 | 0
Bi-TiO2-MnO2 | 25 mV/s | 1786 | 2 | 2 | 0 | 0
Bi-TiO2-MnO2 | 50 mV/s | 1705 | 2 | 2 | 0 | 0
Pb-TiO2-MnO2 | 5 mV/s | 1735 | 2 | 2 | 0 | 0
Pb-TiO2-MnO2 | 10 mV/s | 1723 | 2 | 2 | 0 | 0
Pb-TiO2-MnO2 | 15 mV/s | 1707 | 2 | 6 | 0 | 2
Pb-TiO2-MnO2 | 20 mV/s | 1705 | 2 | 6 | 0 | 2
Pb-TiO2-MnO2 | 25 mV/s | 1668 | 2 | 24 | 1 | 11
Pb-TiO2-MnO2 | 50 mV/s | 1668 | 2 | 24 | 1 | 11
TiO2-MnO2 | 5 mV/s | 1593 | 1 | 2 | 0 | 2
TiO2-MnO2 | 10 mV/s | 1580 | 1 | 1 | 0 | 0
TiO2-MnO2 | 15 mV/s | 1593 | 2 | 2 | 0 | 4
TiO2-MnO2 | 20 mV/s | 1566 | 1 | 4 | 0 | 5
TiO2-MnO2 | 25 mV/s | 1557 | 1 | 6 | 0 | 6
TiO2-MnO2 | 50 mV/s | 1557 | 1 | 6 | 0 | 6

## Standard_5Fold_14models
Electrode | Model | CV_R2_Mean | CV_R2_SD | CV_RMSE_Mean | CV_MAE_Mean
Ag-TiO2-MnO2 | Random Forest | 1 | 0 | 0.0007 | 0.0004
Ag-TiO2-MnO2 | Gradient Boosting | 0.9849 | 0.0012 | 0.0161 | 0.0105
Ag-TiO2-MnO2 | Extra Trees | 1 | 0 | 0.0003 | 0.0001
Ag-TiO2-MnO2 | HistGB | 0.9998 | 0 | 0.0019 | 0.0011
Ag-TiO2-MnO2 | SVR | 0.8377 | 0.0053 | 0.0528 | 0.0458
Ag-TiO2-MnO2 | KNN (5) | 1 | 0 | 0.0007 | 0.0003
Ag-TiO2-MnO2 | KNN (7) | 1 | 0 | 0.0007 | 0.0004
Ag-TiO2-MnO2 | KNN (9) | 1 | 0 | 0.0009 | 0.0004
Ag-TiO2-MnO2 | MLP | 0.9697 | 0.001 | 0.0228 | 0.0151
Ag-TiO2-MnO2 | Linear | 0.5136 | 0.0129 | 0.0914 | 0.0678
Ag-TiO2-MnO2 | XGBoost | 0.9998 | 0 | 0.0021 | 0.0013
Ag-TiO2-MnO2 | LightGBM | 0.9998 | 0 | 0.0019 | 0.0011
Ag-TiO2-MnO2 | CatBoost | 0.9999 | 0 | 0.0015 | 0.0009
Ag-TiO2-MnO2 | Stacking (Diverse) | 0.939 | 0.0063 | 0.0324 | 0.0206
Bi-TiO2-MnO2 | Random Forest | 0.9982 | 0.0002 | 0.0011 | 0.0005
Bi-TiO2-MnO2 | Gradient Boosting | 0.9671 | 0.003 | 0.0047 | 0.0025
Bi-TiO2-MnO2 | Extra Trees | 0.9979 | 0.0002 | 0.0012 | 0.0005
Bi-TiO2-MnO2 | HistGB | 0.9984 | 0.0002 | 0.001 | 0.0006
Bi-TiO2-MnO2 | SVR | -0.0098 | 0.0359 | 0.0258 | 0.0204
Bi-TiO2-MnO2 | KNN (5) | 0.9989 | 0.0001 | 0.0009 | 0.0004
Bi-TiO2-MnO2 | KNN (7) | 0.999 | 0.0001 | 0.0008 | 0.0004
Bi-TiO2-MnO2 | KNN (9) | 0.9989 | 0.0001 | 0.0009 | 0.0004
Bi-TiO2-MnO2 | MLP | 0.8785 | 0.0022 | 0.0089 | 0.0063
Bi-TiO2-MnO2 | Linear | 0.2257 | 0.0133 | 0.0226 | 0.0156
Bi-TiO2-MnO2 | XGBoost | 0.9982 | 0.0001 | 0.0011 | 0.0007
Bi-TiO2-MnO2 | LightGBM | 0.9984 | 0.0002 | 0.001 | 0.0006
Bi-TiO2-MnO2 | CatBoost | 0.9989 | 0.0001 | 0.0009 | 0.0005
Bi-TiO2-MnO2 | Stacking (Diverse) | 0.9941 | 0.0017 | 0.002 | 0.0014
Pb-TiO2-MnO2 | Random Forest | 0.9955 | 0.0002 | 0.0022 | 0.0009
Pb-TiO2-MnO2 | Gradient Boosting | 0.9829 | 0.0014 | 0.0042 | 0.0029
Pb-TiO2-MnO2 | Extra Trees | 0.9943 | 0.0004 | 0.0024 | 0.0009
Pb-TiO2-MnO2 | HistGB | 0.9977 | 0.0002 | 0.0015 | 0.0009
Pb-TiO2-MnO2 | SVR | -0.0983 | 0.0097 | 0.0337 | 0.0273
Pb-TiO2-MnO2 | KNN (5) | 0.9974 | 0.0002 | 0.0016 | 0.0007
Pb-TiO2-MnO2 | KNN (7) | 0.9978 | 0.0002 | 0.0015 | 0.0006
Pb-TiO2-MnO2 | KNN (9) | 0.9978 | 0.0001 | 0.0015 | 0.0006
Pb-TiO2-MnO2 | MLP | 0.9441 | 0.0036 | 0.0076 | 0.0056
Pb-TiO2-MnO2 | Linear | 0.5511 | 0.0118 | 0.0216 | 0.0171
Pb-TiO2-MnO2 | XGBoost | 0.9975 | 0.0002 | 0.0016 | 0.001
Pb-TiO2-MnO2 | LightGBM | 0.9978 | 0.0001 | 0.0015 | 0.0008
Pb-TiO2-MnO2 | CatBoost | 0.9978 | 0.0002 | 0.0015 | 0.0008
Pb-TiO2-MnO2 | Stacking (Diverse) | 0.9974 | 0.0003 | 0.0016 | 0.001
TiO2-MnO2 | Random Forest | 0.9999 | 0 | 0.0007 | 0.0003
TiO2-MnO2 | Gradient Boosting | 0.9892 | 0.0005 | 0.0096 | 0.0067
TiO2-MnO2 | Extra Trees | 1 | 0 | 0.0003 | 0.0001
TiO2-MnO2 | HistGB | 0.9998 | 0 | 0.0014 | 0.0009
TiO2-MnO2 | SVR | 0.6694 | 0.0089 | 0.0533 | 0.047
TiO2-MnO2 | KNN (5) | 1 | 0 | 0.0007 | 0.0003
TiO2-MnO2 | KNN (7) | 0.9999 | 0 | 0.0008 | 0.0003
TiO2-MnO2 | KNN (9) | 0.9999 | 0 | 0.0009 | 0.0003
TiO2-MnO2 | MLP | 0.9793 | 0.001 | 0.0134 | 0.0103
TiO2-MnO2 | Linear | 0.5874 | 0.0087 | 0.0596 | 0.0487
TiO2-MnO2 | XGBoost | 0.9997 | 0 | 0.0017 | 0.0011
TiO2-MnO2 | LightGBM | 0.9998 | 0 | 0.0014 | 0.0009
TiO2-MnO2 | CatBoost | 0.9999 | 0 | 0.0011 | 0.0007
TiO2-MnO2 | Stacking (Diverse) | 0.9995 | 0.0004 | 0.0019 | 0.0014

## SHAP_Importance
Electrode | Feature | SHAP_Importance | Rank
Ag-TiO2-MnO2 | Potential | 0.083811 | 1
Ag-TiO2-MnO2 | Sweep_Direction | 0.058168 | 2
Ag-TiO2-MnO2 | ScanRate_Index | 0.015562 | 3
Ag-TiO2-MnO2 | Atomic_Number | 0 | 4
Ag-TiO2-MnO2 | Atomic_Radius_pm | 0 | 5
Ag-TiO2-MnO2 | Ionic_Radius_pm | 0 | 6
Ag-TiO2-MnO2 | Electronegativity | 0 | 7
Ag-TiO2-MnO2 | Oxidation_State | 0 | 8
Ag-TiO2-MnO2 | Valence_Electrons | 0 | 9
Ag-TiO2-MnO2 | Work_Function_eV | 0 | 10
Bi-TiO2-MnO2 | Potential | 0.010842 | 1
Bi-TiO2-MnO2 | Sweep_Direction | 0.008103 | 2
Bi-TiO2-MnO2 | ScanRate_Index | 0.002517 | 3
Bi-TiO2-MnO2 | Atomic_Number | 0 | 4
Bi-TiO2-MnO2 | Atomic_Radius_pm | 0 | 5
Bi-TiO2-MnO2 | Ionic_Radius_pm | 0 | 6
Bi-TiO2-MnO2 | Electronegativity | 0 | 7
Bi-TiO2-MnO2 | Oxidation_State | 0 | 8
Bi-TiO2-MnO2 | Valence_Electrons | 0 | 9
Bi-TiO2-MnO2 | Work_Function_eV | 0 | 10
Pb-TiO2-MnO2 | Potential | 0.020925 | 1
Pb-TiO2-MnO2 | Sweep_Direction | 0.013331 | 2
Pb-TiO2-MnO2 | ScanRate_Index | 0.00426 | 3
Pb-TiO2-MnO2 | Atomic_Number | 0 | 4
Pb-TiO2-MnO2 | Atomic_Radius_pm | 0 | 5
Pb-TiO2-MnO2 | Ionic_Radius_pm | 0 | 6
Pb-TiO2-MnO2 | Electronegativity | 0 | 7
Pb-TiO2-MnO2 | Oxidation_State | 0 | 8
Pb-TiO2-MnO2 | Valence_Electrons | 0 | 9
Pb-TiO2-MnO2 | Work_Function_eV | 0 | 10
TiO2-MnO2 | Potential | 0.060282 | 1
TiO2-MnO2 | Sweep_Direction | 0.045558 | 2
TiO2-MnO2 | ScanRate_Index | 0.009004 | 3
TiO2-MnO2 | Atomic_Number | 0 | 4
TiO2-MnO2 | Atomic_Radius_pm | 0 | 5
TiO2-MnO2 | Ionic_Radius_pm | 0 | 6
TiO2-MnO2 | Electronegativity | 0 | 7
TiO2-MnO2 | Oxidation_State | 0 | 8
TiO2-MnO2 | Valence_Electrons | 0 | 9
TiO2-MnO2 | Work_Function_eV | 0 | 10

## Feature_List
Feature | Category | Justification
Potential (V) | Experimental | Primary driver of current response
ScanRate_Index | Experimental | Kinetic effects at different sweep speeds
Sweep_Direction | Experimental | Anodic (forward) vs cathodic (reverse) branch; inferred from data order
Atomic_Number | Atomic | Element identity / periodic trend
Atomic_Radius_pm | Atomic | Lattice distortion on doping
Ionic_Radius_pm | Atomic | Charge distribution and ion mobility
Electronegativity | Electronic | Electron density and bond polarity
Oxidation_State | Electronic | Charge carrier concentration
Valence_Electrons | Electronic | Electron donation capacity
Work_Function_eV | Electronic | Charge transfer / electron emission